## Sheet1
Annexure X : Analysis report of 225 Borehole Core samples
SL NO | BORE HOLE NO | SAMPLE ID | FROM | TO | LENGTH (m) | MOISTURE (%) | VM (%) | ASH (%) | S (%) | FC (%) | Lihology | Interpreted Band
1 | ORDN-1 | ORDN-1/CS-1 | 20 | 21 | 1 | 4.89463 | 5.87 | 93.49 | 0.12 | 0.52 | Highly Weathered mantle
2 |  | ORDN-1/CS-2 | 21 | 22 | 1 | 2.111409 | 3.0131 | 96.05978 | 0.15 | 0.7771196 | Khondalite
3 |  | ORDN-1/CS-3 | 22 | 23 | 1 | 1.305634 | 2.443256 | 96.8771 | 0.13 | 0.5496433 | Khondalite
4 |  | ORDN-1/CS-4 | 23 | 24 | 1 | 1.061894 | 2.379962 | 96.95887 | 0.16 | 0.5011632 | Khondalite
5 |  | ORDN-1/CS-5 | 24 | 25 | 1 | 0.2419564 | 0.7687939 | 98.75 | 0.04 | 0.4412061 | Khondalite
6 |  | ORDN-1/CS-6 | 38.75 | 39.75 | 1 | 0.9256297 | 0.8127196 | 98.88 | 0.06 | 0.2472804 | Migmatised Khondalite
7 |  | ORDN-1/CS-7 | 39.75 | 41.22 | 1.47 | 0.4677755 | 1.094385 | 98.52 | 0.04 | 0.3456146 | Migmatised Khondalite
8 |  | ORDN-1/CS-8 | 41.22 | 42.22 | 1 | 0.6417818 | 0.6510827 | 98.63965 | 0.08 | 0.6292713 | Granite gneiss
9 |  | ORDN-1/CS-9 | 47.65 | 48.65 | 1 | 0.2619371 | 0.8953264 | 98.72 | 0.04 | 0.3446736 | Migmatised Khondalite
10 |  | ORDN-1/CS-10 | 48.65 | 49.65 | 1 | 0.6676662 | 4.597797 | 90.48336 | 0.26 | 4.658847 | Quartzo-feldspathic graphite gneiss | 1-B
11 |  | ORDN-1/CS-11 | 49.65 | 50.65 | 1 | 0.9697091 | 4.98 | 89.85 | 0.26 | 4.91
12 |  | ORDN-1/CS-12 | 50.65 | 52 | 1.35 | 0.4137435 | 1.904433 | 94.31965 | 0.27 | 3.505916
13 |  | ORDN-1/CS-13 | 52 | 53 | 1 | 0.1558909 | 0.9949706 | 98.63 | 0.06 | 0.3150294 | Migmatised Khondalite
14 |  | ORDN-1/CS-14 | 57.4 | 58.4 | 1 | 0.0919908 | 0.7567548 | 98.79 | 0.03 | 0.4232452 | Migmatised Khondalite
15 |  | ORDN-1/CS-15 | 58.4 | 59.4 | 1 | 0.3779924 | 1.986452 | 94.53344 | 0.2 | 3.280103 | Quartzo-feldspathic graphite gneiss | 1-C
16 |  | ORDN-1/CS-16 | 59.4 | 60.4 | 1 | 0.6455223 | 2.44 | 92.56 | 0.16 | 4.84
17 |  | ORDN-1/CS-17 | 60.4 | 61.4 | 1 | 0.9077458 | 3.43 | 91.45 | 0.25 | 4.87
18 |  | ORDN-1/CS-18 | 61.4 | 62.4 | 1 | 0.4299398 | 1.401522 | 96.76714 | 0.12 | 1.711343
19 |  | ORDN-1/CS-19 | 62.4 | 63.86 | 1.46 | 0.4979801 | 1.618181 | 94.27722 | 0.24 | 3.864597
20 |  | ORDN-1/CS-20 | 63.86 | 64.86 | 1 | 0.2218757 | 0.5589747 | 98.77 | 0.08 | 0.5910253 | Migmatised granite gneiss
21 |  | ORDN-1/CS-21 | 64.86 | 65.57 | 0.71 | 0.1319762 | 0.6954702 | 98.23541 | 0.14 | 0.9291247 | Migmatised Khondalite
22 |  | ORDN-1/CS-22 | 65.57 | 66.15 | 0.58 | 0.1738818 | 0.7369449 | 96.23706 | 0.22 | 2.806 | Quartzo-feldspathic graphite gneiss
23 |  | ORDN-1/CS-23 | 66.15 | 66.9 | 0.75 | 0.1439597 | 0.5246584 | 99.03879 | 0.08 | 0.3565515 | Migmatised granite gneiss
24 |  | ORDN-1/CS-24 | 66.9 | 67.65 | 0.75 | 0.2158964 | 1.229544 | 95.67496 | 0.24 | 2.855498 | Quartzo-feldspathic graphite gneiss
25 |  | ORDN-1/CS-25 | 67.65 | 68.51 | 0.86 | 0.1119396 | 0.4278922 | 99.05 | 0.06 | 0.4621078 | Garnetiferous quartzite
26 |  | ORDN-1/CS-26 | 68.51 | 69.85 | 1.34 | 0.2877928 | 1.435824 | 96.14459 | 0.22 | 2.199587 | Quartzo-feldspathic graphite gneiss | 1-D
27 |  | ORDN-1/CS-27 | 69.85 | 70.85 | 1 | 0.0959904 | 0.5536972 | 99.03 | 0.08 | 0.3363028 | Garnetiferous quartzite
28 | ORDN-2 | ORDN-2/CS-1 | 7.32 | 8.32 | 1 | 1.255774 | 2.45 | 96.90667 | 0.06 | 0.58333 | Weathered mantle
29 |  | ORDN-2/CS-2 | 8.32 | 9.5 | 0.95 | 0.8737728 | 1.895633 | 97.54 | 0.06 | 0.5043667 | Migmatised Khondalite
30 |  | ORDN-2/CS-3 | 9.5 | 10.5 | 1 | 0.8675662 | 2.54 | 97.07 | 0.04 | 0.35 | Migmatised Khondalite
31 |  | ORDN-2/CS-4 | 10.95 | 11.95 | 1 | 1.055641 | 2.05 | 97.31696 | 0.082 | 0.5510443 | Migmatised Khondalite
32 |  | ORDN-2/CS-5 | 11.95 | 12.55 | 0.6 | 0.668 | 2.27 | 97.25808 | 0.08 | 0.3919244 | Migmatised Khondalite
33 |  | ORDN-2/CS-6 | 12.55 | 13.55 | 1 | 0.2779444 | 0.98 | 98.58 | 0.13 | 0.31 | Migmatised Khondalite
34 |  | ORDN-2/CS-7 | 13.55 | 14.5 | 1 | 0.3259544 | 0.8653212 | 98.82 | 0.06 | 0.2546788 | Garnetiferous quartzite
35 |  | ORDN-2/CS-8 | 14.5 | 15 | 0.5 | 0.4459197 | 2.2 | 95.15484 | 0.06 | 2.585159 | Graphite bearing Khondalite
36 |  | ORDN-2/CS-9 | 15 | 16 | 1 | 0.299922 | 0.6705396 | 98.9 | 0.04 | 0.3894604 | Garnetiferous quartzite
37 |  | ORDN-2/CS-10 | 16 | 17 | 1 | 0.2319768 | 0.5886514 | 99.07587 | 0.03 | 0.305477 | Garnetiferous quartzite & Leptynite
38 |  | ORDN-2/CS-11 | 17 | 18 | 1 | 0.9857043 | 2.264682 | 96.2124 | 0.18 | 1.342923 | Leptynite
39 |  | ORDN-2/CS-12 | 18 | 18.65 | 0.65 | 0.3458893 | 1.09 | 98.39729 | 0.16 | 0.3527112 | Leptynite
40 |  | ORDN-2/CS-13 | 18.65 | 19.45 | 0.8 | 0.147926 | 0.2021281 | 99.32246 | 0.18 | 0.2954122 | Leptynite
41 |  | ORDN-2/CS-14 | 19.45 | 20 | 0.55 | 0.2359622 | 0.503454 | 99.02 | 0.2 | 0.276546 | Leptynite
42 |  | ORDN-2/CS-15 | 20 | 21 | 1 | 0.6456772 | 1.01 | 98.52336 | 0.06 | 0.4066387 | Leptynite & Migmatised khondalite
43 |  | ORDN-2/CS-16 | 47.9 | 48.9 | 1 | 0.2059835 | 0.9340057 | 98.74 | 0.08 | 0.2459943 | Migmatised khondalite
44 |  | ORDN-2/CS-17 | 48.9 | 49.9 | 1 | 0.8076285 | 4.29 | 90.37 | 0.11 | 5.23 | Quartzo-feldspathic graphite gneiss | 1-E
45 |  | ORDN-2/CS-18 | 49.9 | 50.9 | 1 | 0.8479152 | 5.12 | 89.29 | 0.26 | 5.33
46 |  | ORDN-2/CS-19 | 50.9 | 51.9 | 1 | 0.9495822 | 4.78 | 89.68 | 0.04 | 5.5
47 |  | ORDN-2/CS-20 | 51.9 | 52.9 | 1 | 1.149747 | 4.41 | 89.45 | 0.12 | 6.02
48 |  | ORDN-2/CS-21 | 52.9 | 53.9 | 1 | 1.053558 | 3.95 | 89.73 | 0.14 | 6.18
49 |  | ORDN-2/CS-22 | 53.9 | 54.9 | 1 | 1.117776 | 3.64 | 90.03 | 0.24 | 6.09
50 |  | ORDN-2/CS-23 | 54.9 | 55.9 | 1 | 1.14545 | 3.197733 | 90.34 | 0.26 | 6.202267
51 |  | ORDN-2/CS-24 | 55.9 | 56.65 | 0.75 | 0.8938034 | 3.04 | 92.36 | 0.21 | 4.39
52 |  | ORDN-2/CS-25 | 56.65 | 57.65 | 1 | 0.1779395 | 1.317388 | 96.99847 | 0.12 | 1.564142
53 |  | ORDN-2/CS-26 | 57.65 | 58.65 | 1 | 0.265899 | 1.303496 | 97.73252 | 0.14 | 0.8239809 | Migmatised khondalite
54 |  | ORDN-2/CS-27 | 58.65 | 59.65 | 1 | 0.9374938 | 1.52 | 98.07 | 0.06 | 0.35 | Migmatised khondalite
55 |  | ORDN-2/CS-28 | 59.65 | 60.65 | 1 | 0.2818534 | 0.815736 | 98.68 | 0.05 | 0.454264 | Migmatised khondalite & Charnockite
56 | ORDN-3 | ORDN-3/CS-1 | 6.2 | 7.2 | 1 | 1.557284 | 3.466824 | 94.98239 | 0.04 | 1.510782 | Weathered mantle
57 |  | ORDN-3/CS-2 | 7.2 | 8.2 | 1 | 1.50182 | 2.654757 | 95.40076 | 0.16 | 1.78448 | Khondalite
58 |  | ORDN-3/CS-3 | 8.2 | 9.2 | 1 | 2.746737 | 3.631025 | 94.83092 | 0.06 | 1.478053 | Khondalite
59 |  | ORDN-3/CS-4 | 9.2 | 9.9 | 0.7 | 3.713851 | 5.141913 | 92.99419 | 0.14 | 1.723898 | Khondalite
60 |  | ORDN-3/CS-5 | 9.9 | 10.8 | 0.9 | 6.359491 | 5.43 | 92.89085 | 0.08 | 1.599154 | Weathered mantle
61 |  | ORDN-3/CS-6 | 10.8 | 11.8 | 1 | 2.926 | 3.634202 | 94.5656 | 0.12 | 1.680197 | Graphite bearing Khondalite | 1-F
62 |  | ORDN-3/CS-7 | 11.8 | 12.8 | 1 | 2.319629 | 3.937526 | 93.28826 | 0.24 | 2.534213
63 |  | ORDN-3/CS-8 | 12.8 | 14.25 | 1.45 | 2.547694 | 4.561241 | 92.73383 | 0.26 | 2.444926 | Graphite bearing Gneiss
64 |  | ORDN-3/CS-9 | 14.25 | 15.5 | 1.25 | 1.205638 | 1.894586 | 97.18833 | 0.09 | 0.8270806 | Granite gneiss
65 |  | ORDN-3/CS-10 | 15.5 | 16.65 | 1.15 | 0.9655365 | 2.457997 | 95.07562 | 0.26 | 2.206384 | Graphite bearing Gneiss | 1-G
66 |  | ORDN-3/CS-11 | 16.65 | 17.65 | 1 | 0.5779191 | 1.56 | 98.00214 | 0.02 | 0.4178576 | Granite gneiss
67 |  | ORDN-3/CS-12 | 24.45 | 25.45 | 1 | 0.3118378 | 1.889224 | 96.06083 | 0.28 | 1.76995 | Graphite bearing Khondalite | 1-I
68 |  | ORDN-3/CS-13 | 25.45 | 26.05 | 0.6 | 0.1859479 | 2.88 | 92.56 | 0.28 | 4.28
69 |  | ORDN-3/CS-14 | 26.05 | 27.05 | 1 | 0.1119821 | 0.8177262 | 98.57 | 0.08 | 0.5322738 | Charnockite
70 |  | ORDN-3/CS-15 | 30.35 | 31.35 | 1 | 0.1219512 | 1.093433 | 98.33179 | 0.12 | 0.4547723 | Migmatised Khondalite
71 |  | ORDN-3/CS-16 | 31.35 | 32.35 | 1 | 0.9177614 | 4.045425 | 93.22551 | 0.16 | 2.569068 | Quartzo-feldspathic graphite gneiss | 1-J
72 |  | ORDN-3/CS-17 | 32.35 | 33.35 | 1 | 0.7638014 | 4.376048 | 93.21019 | 0.2 | 2.213759
73 |  | ORDN-3/CS-18 | 33.35 | 34.5 | 1.15 | 0.7358381 | 3.85831 | 94.02621 | 0.18 | 1.935477
74 |  | ORDN-3/CS-19 | 34.5 | 35.5 | 1 | 0.15396 | 1.13547 | 98.29 | 0.12 | 0.4545296 | Garnetiferous quartzite
75 |  | ORDN-3/CS-20 | 42.8 | 43.8 | 1 | 0.1579716 | 0.6591525 | 98.98 | 0.06 | 0.3008475 | Charnockite
76 |  | ORDN-3/CS-21 | 43.8 | 45 | 1.2 | 0.2638733 | 1.602162 | 96.8324 | 0.12 | 1.44544 | Charnockite
77 |  | ORDN-3/CS-22 | 45 | 46 | 1 | 0.1199928 | 1.488098 | 96.06689 | 0.24 | 2.205009 | Graphite bearing Khondalite
78 |  | ORDN-3/CS-23 | 47.2 | 48.2 | 1 | 0.1039979 | 1.088674 | 98.53 | 0.02 | 0.3613257 | Migmatised khondalite
79 |  | ORDN-3/CS-24 | 48.2 | 49.2 | 1 | 0.1759578 | 2.26 | 93.74201 | 0.22 | 3.777988 | Quartzo-feldspathic graphite gneiss | 1-K
80 |  | ORDN-3/CS-25 | 49.2 | 50.2 | 1 | 0.215918 | 1.65 | 93.01 | 0.28 | 5.06
81 |  | ORDN-3/CS-26 | 50.2 | 50.9 | 0.7 | 0.333793 | 1.554805 | 94.22984 | 0.24 | 3.975358
82 |  | ORDN-3/CS-27 | 50.9 | 51.6 | 0.7 | 0.1239356 | 0.8749537 | 98.70783 | 0.04 | 0.3772172
83 |  | ORDN-3/CS-28 | 51.6 | 52.6 | 1 | 1.349433 | 4.26 | 90.39 | 0.18 | 5.17
84 |  | ORDN-3/CS-29 | 52.6 | 53.6 | 1 | 0.6138527 | 3.01 | 91.06 | 0.2 | 5.73
85 |  | ORDN-3/CS-30 | 53.6 | 54.8 | 1.2 | 0.4239491 | 2.17 | 93.03 | 0.18 | 4.62
86 |  | ORDN-3/CS-31 | 54.8 | 55.8 | 1 | 0.3378784 | 1.198969 | 97.68585 | 0.15 | 0.9651788 | Charnockite
87 |  | ORDN-3/CS-32 | 58.5 | 59.5 | 1 | 0.1759472 | 1.334139 | 98.2 | 0.08 | 0.3858614 | Charnockite
88 |  | ORDN-3/CS-33 | 59.5 | 60.15 | 0.65 | 0.7199136 | 3.562537 | 93.93394 | 0.18 | 2.323522 | Quartzo-feldspathic graphite gneiss
89 |  | ORDN-3/CS-34 | 60.15 | 61.15 | 1 | 0.1279718 | 0.9475469 | 98.74178 | 0.06 | 0.250676 | Migmatised khondalite
90 | ORDN-4 | ORDN-4/CS-1 | 5.75 | 6.75 | 1 | 1.449652 | 2.653943 | 96.93876 | 0.14 | 0.2672961 | Weathered mantle
91 |  | ORDN-4/CS-2 | 6.75 | 7.2 | 0.45 | 1.22 | 2.47 | 96.03 | 0.12 | 1.38 | Weathered Khondalite
92 |  | ORDN-4/CS-3 | 7.2 | 8.3 | 1.1 | 0.6751898 | 1.086708 | 98.51 | 0.11 | 0.2932916 | Weathered mantle
93 |  | ORDN-4/CS-4 | 8.3 | 9.2 | 0.9 | 0.8 | 1.95 | 96.23 | 0.14 | 1.68 | Migmatised Khondalite
94 |  | ORDN-4/CS-5 | 9.2 | 9.5 | 0.3 | 0.3797645 | 0.2699633 | 99.49 | 0.13 | 0.1100367 | Migmatised Khondalite
95 |  | ORDN-4/CS-6 | 9.5 | 10.2 | 0.7 | 0.68 | 1.81 | 96.08 | 0.18 | 1.93 | Migmatised Khondalite
96 |  | ORDN-4/CS-7 | 10.2 | 11.2 | 1 | 0.3578712 | 0.6315262 | 98.97 | 0.13 | 0.2684738 | Migmatised Khondalite
97 |  | ORDN-4/CS-8 | 13.45 | 14.45 | 1 | 0.2059712 | 0.4025487 | 99.28 | 0.11 | 0.2074513 | Garnetiferous quartzite
98 |  | ORDN-4/CS-9 | 14.45 | 15.5 | 1.05 | 0.94 | 2.06 | 96.5 | 0.17 | 1.27 | Migmatised Gneiss
99 |  | ORDN-4/CS-10 | 15.5 | 16.3 | 0.8 | 0.296 | 0.52 | 99.01 | 0.17 | 0.3 | Garnetiferous quartzite
100 |  | ORDN-4/CS-11 | 16.3 | 17.3 | 1 | 0.84 | 2.56 | 95.64 | 0.17 | 1.63 | Migmatised Gneiss
101 |  | ORDN-4/CS-12 | 17.3 | 18.3 | 1 | 0.54 | 1.99 | 96.21 | 0.16 | 1.64 | Migmatised Gneiss
102 |  | ORDN-4/CS-13 | 18.3 | 19.3 | 1 | 0.47 | 1.92 | 97.07 | 0.16 | 0.85 | Migmatised Gneiss
103 |  | ORDN-4/CS-14 | 19.3 | 20.3 | 1 | 0.5 | 1.82 | 96.72 | 0.18 | 1.28 | Migmatised Gneiss
104 |  | ORDN-4/CS-15 | 20.3 | 21.3 | 1 | 0.58 | 1.86 | 96.72 | 0.18 | 1.24 | Migmatised Gneiss
105 |  | ORDN-4/CS-16 | 21.3 | 22.3 | 1 | 0.4 | 1.64 | 97.65 | 0.2 | 0.51 | Migmatised Gneiss
106 |  | ORDN-4/CS-17 | 22.3 | 23.3 | 1 | 0.48 | 1.86 | 97.61 | 0.21 | 0.32 | Migmatised Gneiss
107 |  | ORDN-4/CS-18 | 23.3 | 24 | 0.7 | 0.38 | 1.57 | 97.57 | 0.22 | 0.64 | Migmatised Gneiss
108 |  | ORDN-4/CS-19 | 24 | 24.65 | 0.65 | 0.2698381 | 0.35 | 99.22285 | 0.15 | 0.2771545 | Migmatised Gneiss
109 |  | ORDN-4/CS-20 | 24.65 | 25.05 | 0.4 | 0.28 | 1.2 | 98.37 | 0.23 | 0.2 | Migmatised Gneiss
110 |  | ORDN-4/CS-21 | 25.05 | 26.05 | 1 | 0.3355236 | 0.63 | 98.95249 | 0.12 | 0.2975082 | Migmatised Gneiss
111 |  | ORDN-4/CS-22 | 26.05 | 26.75 | 0.7 | 0.2598857 | 0.78 | 98.72765 | 0.11 | 0.3823508 | Migmatised Gneiss
112 |  | ORDN-4/CS-23 | 26.75 | 28.15 | 1.4 | 0.46 | 1.56 | 97.04 | 0.2 | 1.2 | Migmatised Gneiss
113 |  | ORDN-4/CS-24 | 28.15 | 29.15 | 1 | 0.2019273 | 0.31 | 99.29 | 0.11 | 0.29 | Leptynite
114 |  | ORDN-4/CS-25 | 40.6 | 41.6 | 1 | 0.2798824 | 1.263644 | 98.13766 | 0.16 | 0.4386938 | Migmatised Khondalite
115 |  | ORDN-4/CS-26 | 41.6 | 42.6 | 1 | 0.38 | 1.66 | 96.85 | 0.19 | 1.3 | Migmatised Khondalite
116 |  | ORDN-4/CS-27 | 42.6 | 43.6 | 1 | 0.3 | 1.27 | 97.24 | 0.19 | 1.3 | Migmatised Gneiss
117 |  | ORDN-4/CS-28 | 43.6 | 44.6 | 1 | 0.39 | 1.65 | 94.22 | 0.1 | 4.03 | Graphite bearing Gneiss | 3-C
118 |  | ORDN-4/CS-29 | 44.6 | 45.3 | 0.7 | 0.22 | 1.81 | 94.94 | 0.11 | 3.14
119 |  | ORDN-4/CS-30 | 45.3 | 46.3 | 1 | 0.1799676 | 0.08962788 | 99.58 | 0.1 | 0.2303721 | Garnetiferous quartzite
120 | ORDN-5 | ORDN-5/CS-1 | 8.2 | 9.2 | 1 | 0.3719405 | 1.01 | 98.40237 | 0.16 | 0.4276272 | Migmatised Khondalite
121 |  | ORDN-5/CS-2 | 9.2 | 10.2 | 1 | 0.43 | 1.41 | 98.1 | 0.13 | 0.36 | Granite gneiss
122 |  | ORDN-5/CS-3 | 10.2 | 10.7 | 0.5 | 0.27 | 1.48 | 98.07 | 0.06 | 0.39 | Granite gneiss
123 |  | ORDN-5/CS-4 | 10.7 | 11.5 | 0.8 | 0.317911 | 1.09 | 98.36 | 0.22 | 0.33 | Migmatised Khondalite
124 |  | ORDN-5/CS-5 | 11.5 | 12.45 | 0.95 | 0.31 | 1.4 | 98.16 | 0.08 | 0.36 | Granite gneiss
125 |  | ORDN-5/CS-6 | 12.45 | 13.7 | 1.25 | 0.2938824 | 1.1 | 98.3 | 0.14 | 0.46 | Migmatised Khondalite
126 |  | ORDN-5/CS-7 | 13.7 | 15.15 | 1.45 | 0.29 | 1.51 | 98.06 | 0.09 | 0.34 | Granite gneiss
127 |  | ORDN-5/CS-8 | 15.15 | 16.15 | 1 | 0.283983 | 0.77 | 98.56843 | 0.27 | 0.3915739 | Migmatised Khondalite
128 |  | ORDN-5/CS-9 | 24 | 25 | 1 | 0.2558056 | 1.03 | 98.36 | 0.21 | 0.4 | Migmatised Khondalite
129 |  | ORDN-5/CS-10 | 25 | 25.95 | 0.95 | 0.53 | 2.75 | 95.95 | 0.12 | 1.18 | Granite gneiss
130 |  | ORDN-5/CS-11 | 25.95 | 26.8 | 0.85 | 0.2556727 | 1.09 | 98.41 | 0.18 | 0.32 | Garnetiferous quartzite
131 |  | ORDN-5/CS-12 | 26.8 | 27.8 | 1 | 0.64 | 2.59 | 95.43 | 0.11 | 1.87 | Migmatised Gneiss
132 |  | ORDN-5/CS-13 | 27.8 | 28.8 | 1 | 0.81 | 3.98 | 94.06 | 0.1 | 1.86 | Migmatised Gneiss
133 |  | ORDN-5/CS-14 | 28.8 | 29.55 | 0.75 | 0.39 | 2.4 | 96.25 | 0.11 | 1.24 | Migmatised Gneiss
134 |  | ORDN-5/CS-15 | 29.55 | 30.5 | 0.95 | 0.1937868 | 0.48 | 99.05 | 0.11 | 0.36 | Migmatised Khondalite
135 |  | ORDN-5/CS-16 | 30.5 | 31.5 | 1 | 0.24 | 1.18 | 97.59 | 0.09 | 1.14 | Migmatised Gneiss
136 |  | ORDN-5/CS-17 | 31.5 | 32.5 | 1 | 0.35 | 2.1 | 94.27 | 0.13 | 3.5 | Graphite bearing Gneiss | 3-F
137 |  | ORDN-5/CS-18 | 32.5 | 33.45 | 0.95 | 0.2378668 | 0.78 | 98.45455 | 0.34 | 0.4254534
138 |  | ORDN-5/CS-19 | 33.45 | 34.45 | 1 | 0.89 | 4.18 | 91.39 | 0.11 | 4.32
139 |  | ORDN-5/CS-20 | 34.45 | 35.45 | 1 | 0.61 | 3.06 | 93.93 | 0.1 | 2.91
140 |  | ORDN-5/CS-21 | 35.45 | 36.7 | 1.25 | 0.57 | 3.49 | 92.48 | 0.1 | 3.93
141 |  | ORDN-5/CS-22 | 36.7 | 37.7 | 1 | 0.1797448 | 0.3074016 | 99.22 | 0.1 | 0.3725984 | Migmatised Khondalite
142 |  | ORDN-5/CS-23 | 40.3 | 41.3 | 1 | 0.179991 | 0.65 | 98.82 | 0.09 | 0.44 | Migmatised Khondalite
143 |  | ORDN-5/CS-24 | 41.3 | 42.3 | 1 | 0.53 | 3.02 | 95.73 | 0.11 | 1.14 | Migmatised Gneiss
144 |  | ORDN-5/CS-25 | 42.3 | 43.3 | 1 | 0.63 | 2.54 | 96.43 | 0.18 | 0.85 | Migmatised Gneiss
145 |  | ORDN-5/CS-26 | 43.3 | 44.35 | 1.05 | 0.53 | 2.59 | 95.29 | 0.16 | 1.96 | Migmatised Gneiss
146 |  | ORDN-5/CS-27 | 44.35 | 44.75 | 0.4 | 0.3637454 | 1.620964 | 97.53174 | 0.21 | 0.6372932 | Migmatised Khondalite
147 |  | ORDN-5/CS-28 | 44.75 | 45.75 | 1 | 0.49 | 2.38 | 96.9 | 0.17 | 0.55 | Migmatised Gneiss
148 |  | ORDN-5/CS-29 | 45.75 | 46.3 | 0.55 | 0.56 | 2.37 | 96.63 | 0.21 | 0.79 | Migmatised Gneiss
149 |  | ORDN-5/CS-30 | 46.3 | 46.7 | 0.4 | 0.2339906 | 0.86 | 98.65 | 0.19 | 0.3 | Migmatised Khondalite
150 |  | ORDN-5/CS-31 | 46.7 | 47.7 | 1 | 1.09 | 4.29 | 93.85 | 0.2 | 1.66 | Migmatised Gneiss
151 |  | ORDN-5/CS-32 | 47.7 | 48.7 | 1 | 1.08 | 4.18 | 94.13 | 0.21 | 1.48 | Migmatised Gneiss
152 |  | ORDN-5/CS-33 | 48.7 | 49.8 | 1.1 | 0.71 | 2.76 | 96.71 | 0.14 | 0.39 | Migmatised Gneiss
153 |  | ORDN-5/CS-34 | 49.8 | 50.8 | 1 | 0.2058024 | 0.78 | 98.78 | 0.11 | 0.33 | Migmatised Khondalite
154 | ORDN-6 | ORDN-6/CS-1 | 18.5 | 19.5 | 1 | 4.9 | 4.17 | 95.08 | 0.17 | 0.58 | Weathered Khondalite
155 |  | ORDN-6/CS-2 | 19.5 | 20.5 | 1 | 6.44 | 7.54 | 89.01 | 0.13 | 3.32 | Graphite bearing Weathered Mantle | 4-B
156 |  | ORDN-6/CS-3 | 20.5 | 21.5 | 1 | 4.64 | 7.03 | 85.64 | 0.15 | 7.18
157 |  | ORDN-6/CS-4 | 21.5 | 22.5 | 1 | 2.2 | 2.72 | 93.32 | 0.16 | 3.8
158 |  | ORDN-6/CS-5 | 22.5 | 23.5 | 1 | 1.54 | 1.17 | 98.5 | 0.23 | 0.1 | Weathered Khondalite
159 |  | ORDN-6/CS-6 | 27.3 | 28.3 | 1 | 2.1 | 1.51 | 97.69 | 0.21 | 0.59 | Weathered Khondalite
160 |  | ORDN-6/CS-7 | 28.3 | 29.2 | 0.9 | 5.81 | 5.59 | 93.13 | 0.24 | 1.04 | Weathered Khondalite
161 |  | ORDN-6/CS-8 | 29.2 | 29.7 | 0.5 | 2.95 | 2.39 | 97.01 | 0.16 | 0.44 | Weathered Khondalite
162 |  | ORDN-6/CS-9 | 29.7 | 30.7 | 1 | 7.66 | 5.97 | 92.66 | 0.19 | 1.18 | Weathered Khondalite
163 |  | ORDN-6/CS-10 | 30.7 | 31.7 | 1 | 4.6 | 5.93 | 91.82 | 0.13 | 2.12 | Graphite bearing Khondalite + Weathered Mantle | 4-C
164 |  | ORDN-6/CS-11 | 31.7 | 32.7 | 1 | 3.91 | 4.82 | 92 | 0.11 | 3.07
165 |  | ORDN-6/CS-12 | 32.7 | 33.7 | 1 | 2.68 | 3.28 | 92.8 | 0.17 | 3.75
166 |  | ORDN-6/CS-13 | 33.7 | 34.7 | 1 | 7.42 | 5.19 | 91.57 | 0.13 | 3.11
167 |  | ORDN-6/CS-14 | 34.7 | 36 | 1.3 | 7.95 | 4.24 | 95.18 | 0.16 | 0.42 | Weathered Khondalite
168 |  | ORDN-6/CS-15 | 36 | 37 | 1 | 6.29 | 2.84 | 96.37 | 0.14 | 0.65 | Migmatised Khondalite
169 |  | ORDN-6/CS-16 | 39.9 | 40.9 | 1 | 0.49 | 0.55 | 98.58 | 0.19 | 0.68 | Migmatised Khondalite
170 |  | ORDN-6/CS-17 | 40.9 | 41.4 | 0.5 | 2.25 | 2.32 | 97.09 | 0.16 | 0.43 | Migmatised Khondalite
171 |  | ORDN-6/CS-18 | 41.4 | 42.4 | 1 | 0.44 | 0.55 | 97.28 | 0.21 | 1.96 | Migmatised Khondalite
172 |  | ORDN-6/CS-19 | 47 | 48 | 1 | 0.5 | 0.76 | 98.59 | 0.19 | 0.46 | Migmatised Khondalite
173 |  | ORDN-6/CS-20 | 48 | 49 | 1 | 3.19 | 3.38 | 96.02 | 0.14 | 0.46 | Migmatised Khondalite
174 |  | ORDN-6/CS-21 | 49 | 49.5 | 0.5 | 2.37 | 2.24 | 97.27 | 0.13 | 0.36 | Migmatised Gneiss
175 |  | ORDN-6/CS-22 | 49.5 | 50.5 | 1 | 1.93 | 1.89 | 97.54 | 0.11 | 0.46 | Migmatised Gneiss
176 |  | ORDN-6/CS-23 | 50.5 | 51.1 | 0.6 | 1.77 | 1.96 | 97.47 | 0.14 | 0.43 | Migmatised Khondalite
177 |  | ORDN-6/CS-24 | 51.1 | 52.5 | 1.4 | 3.57 | 4.25 | 95.13 | 0.16 | 0.46 | Migmatised Khondalite
178 |  | ORDN-6/CS-25 | 52.5 | 53.5 | 1 | 0.65 | 0.79 | 98.76 | 0.13 | 0.32 | Migmatised Khondalite
179 |  | ORDN-6/CS-26 | 57.5 | 58.5 | 1 | 0.43 | 0.84 | 98.55 | 0.17 | 0.44 | Migmatised Khondalite
180 |  | ORDN-6/CS-27 | 58.5 | 59.7 | 1.2 | 2.52 | 4.98 | 90.63 | 0.17 | 4.22 | Graphite bearing Khondalite | 4-D
181 |  | ORDN-6/CS-28 | 59.7 | 60.7 | 1 | 0.44 | 0.89 | 98.51 | 0.21 | 0.39 | Migmatised Khondalite
182 | ORDN-7 | ORDN-7/CS-1 | 4.7 | 5.7 | 1 | 3.21 | 5.53 | 93.62 | 0.24 | 0.61 | Weathered Mantle
183 |  | ORDN-7/CS-2 | 5.7 | 6.3 | 0.6 | 5.29 | 7.9 | 91.33 | 0.26 | 0.51 | Weathered Khondalite
184 |  | ORDN-7/CS-3 | 6.3 | 6.7 | 0.4 | 3.75 | 8.95 | 90.39 | 0.23 | 0.43 | Weathered Khondalite
185 |  | ORDN-7/CS-4 | 6.7 | 7.7 | 1 | 2.41 | 6.83 | 91.91 | 0.2 | 1.06 | Weathered Khondalite
186 |  | ORDN-7/CS-5 | 7.7 | 8.7 | 1 | 2.79 | 6.26 | 90.86 | 0.19 | 2.69 | Graphite bearing Weathered Khondalite | 4-F
187 |  | ORDN-7/CS-6 | 8.7 | 9.8 | 1.1 | 2.68 | 7.45 | 90.71 | 0.18 | 1.66
188 |  | ORDN-7/CS-7 | 9.8 | 10.8 | 1 | 2.76 | 6.06 | 93.19 | 0.21 | 0.54 | Weathered Khondalite
189 |  | ORDN-7/CS-8 | 20.6 | 21.6 | 1 | 5.4 | 9.58 | 89.87 | 0.15 | 0.4 | Weathered Khondalite
190 |  | ORDN-7/CS-9 | 21.6 | 22.6 | 1 | 5.05 | 7.96 | 89.24 | 0.16 | 2.64 | Graphite bearing Weathered Khondalite | 4-G
191 |  | ORDN-7/CS-10 | 22.6 | 23.6 | 1 | 4.4 | 6.57 | 89.48 | 0.14 | 3.81
192 |  | ORDN-7/CS-11 | 23.6 | 24.3 | 0.7 | 3.17 | 6.25 | 90.66 | 0.19 | 2.9
193 |  | ORDN-7/CS-12 | 24.3 | 25.3 | 1 | 0.64 | 1.1 | 98.28 | 0.17 | 0.45 | Migmatised Khondalite
194 |  | ORDN-7/CS-13 | 32.7 | 33.7 | 1 | 1.96 | 3.7 | 95.74 | 0.16 | 0.4 | Migmatised Khondalite
195 |  | ORDN-7/CS-14 | 33.7 | 34.7 | 1 | 4.25 | 7.79 | 88.15 | 0.11 | 3.95 | Graphite bearing Gneiss | 4-H
196 |  | ORDN-7/CS-15 | 34.7 | 35.7 | 1 | 4.55 | 5.93 | 90.04 | 0.13 | 3.9
197 |  | ORDN-7/CS-16 | 35.7 | 36.7 | 1 | 4.15 | 6.99 | 86.99 | 0.17 | 5.85
198 |  | ORDN-7/CS-17 | 36.7 | 37.7 | 1 | 4.07 | 7.51 | 86.86 | 0.19 | 5.44
199 |  | ORDN-7/CS-18 | 37.7 | 38.7 | 1 | 4.95 | 6.25 | 89.26 | 0.14 | 4.35
200 |  | ORDN-7/CS-19 | 38.7 | 39.7 | 1 | 3.92 | 7.34 | 89.4 | 0.13 | 3.13
201 |  | ORDN-7/CS-20 | 39.7 | 40.7 | 1 | 3.92 | 8.75 | 85.25 | 0.16 | 5.84
202 |  | ORDN-7/CS-21 | 40.7 | 41.7 | 1 | 2.48 | 8.72 | 84.25 | 0.17 | 6.86
203 |  | ORDN-7/CS-22 | 41.7 | 42.7 | 1 | 1.76 | 7.28 | 85.61 | 0.16 | 6.95
204 |  | ORDN-7/CS-23 | 42.7 | 43.7 | 1 | 5.2 | 6.92 | 90.29 | 0.21 | 2.58
205 |  | ORDN-7/CS-24 | 43.7 | 44.65 | 0.95 | 3.71 | 5.67 | 88.95 | 0.2 | 5.18
206 |  | ORDN-7/CS-25 | 44.65 | 45.65 | 1 | 3.43 | 4.31 | 95.09 | 0.19 | 0.41 | Khondalite
207 |  | ORDN-7/CS-26 | 48.9 | 49.9 | 1 | 1.46 | 0.72 | 98.56 | 0.22 | 0.5 | Charnockite
208 |  | ORDN-7/CS-27 | 49.9 | 50.9 | 1 | 3.19 | 5.63 | 93.24 | 0.24 | 0.89 | Migmatised Khondalite
209 |  | ORDN-7/CS-28 | 50.9 | 52.2 | 1.3 | 3.8 | 4.52 | 94.52 | 0.17 | 0.79 | Migmatised Khondalite
210 |  | ORDN-7/CS-29 | 52.2 | 53.2 | 1 | 0.7 | 1.38 | 98.1 | 0.18 | 0.34 | Migmatised Khondalite
211 |  | ORDN-7/CS-30 | 57.2 | 58.2 | 1 | 1.81 | 2.16 | 97.27 | 0.13 | 0.44 | Migmatised Khondalite
212 |  | ORDN-7/CS-31 | 58.2 | 59.2 | 1 | 0.63 | 2.5 | 96.88 | 0.16 | 0.46 | Migmatised Khondalite
213 |  | ORDN-7/CS-32 | 59.2 | 60.2 | 1 | 1.31 | 4.56 | 94.96 | 0.08 | 0.4 | Migmatised Khondalite
214 |  | ORDN-7/CS-33 | 60.2 | 60.9 | 0.7 | 0.29 | 1.22 | 98.13 | 0.11 | 0.54 | Migmatised Khondalite
215 |  | ORDN-7/CS-34 | 60.9 | 61.9 | 1 | 0.61 | 1.21 | 98.36 | 0.12 | 0.31 | Migmatised Khondalite
216 |  | ORDN-7/CS-35 | 61.9 | 62.55 | 0.65 | 0.41 | 0.77 | 98.65 | 0.09 | 0.49 | Migmatised Khondalite
217 |  | ORDN-7/CS-36 | 62.55 | 63.55 | 1 | 0.31 | 0.82 | 98.69 | 0.08 | 0.41 | Migmatised Khondalite
218 |  | ORDN-7/CS-37 | 63.55 | 64.2 | 0.65 | 0.28 | 1.08 | 98.41 | 0.13 | 0.38 | Migmatised Khondalite
219 |  | ORDN-7/CS-38 | 64.2 | 65.2 | 1 | 0.58 | 1.4 | 98.06 | 0.13 | 0.41 | Migmatised Khondalite
220 |  | ORDN-7/CS-39 | 65.2 | 65.85 | 0.65 | 0.3 | 0.68 | 98.79 | 0.14 | 0.39 | Migmatised Khondalite
221 |  | ORDN-7/CS-40 | 65.85 | 66.85 | 1 | 0.21 | 0.98 | 98.48 | 0.11 | 0.43 | Migmatised Khondalite
222 |  | ORDN-7/CS-41 | 66.85 | 67.5 | 0.65 | 0.28 | 0.7 | 98.67 | 0.14 | 0.49 | Migmatised Khondalite
223 |  | ORDN-7/CS-42 | 67.5 | 67.9 | 0.4 | 0.33 | 0.78 | 98.57 | 0.16 | 0.49 | Migmatised Khondalite
224 |  | ORDN-7/CS-43 | 67.9 | 69 | 1.1 | 0.24 | 1.82 | 97.57 | 0.13 | 0.48 | Migmatised Khondalite
225 |  | ORDN-7/CS-44 | 69 | 70 | 1 | 0.16 | 0.81 | 98.67 | 0.12 | 0.4 | Migmatised Khondalite