## Sheet1
Annexure XI: Analysis report of Check samples
SL NO | SAMPLE TYPE | SAMPLE ID | CHECK LAB | MOISTURE (%) | VM (%) | ASH (%) | S (%) | F.C (%) OF CHECK LAB | F.C (%) OF PRIMARY LAB | F.C (%) DIFFERENCE | PRIMARY LAB
1 | Groove Samples | DN/Z-1/G-1/10 | NMCI | 0.31 | 4.52 | 82.54 | 0.19 | 12.75 | 12.21 | 0.54 | IGI
2 |  | DN/Z-3/G-7/10 |  | 0.94 | 3.53 | 86.74 | 0.18 | 9.55 | 9.11 | 0.44
3 |  | DN/Z-2/G-4/10 |  | 2 | 3.99 | 84.34 | 0.18 | 11.49 | 12.64 | -1.15
4 |  | DN/Z-2/G-5/02 |  | 1.99 | 3.56 | 84.56 | 0.11 | 11.77 | 10.19 | 1.58
5 |  | DN/Z-4/G-9/08 |  | 0.42 | 2.03 | 77.47 | 0.15 | 20.35 | 20.3 | 0.05
6 |  | DN/Z-4/G-9/10 |  | 0.59 | 2.69 | 77.31 | 0.12 | 19.88 | 19.89 | -0.01
7 |  | DN/Z-4/G-10/07 |  | 0.72 | 3.12 | 80.03 | 0.14 | 16.71 | 16.64 | 0.07
8 |  | DN/Z-4/G-11/04 |  | 0.52 | 2.67 | 80.53 | 0.13 | 16.67 | 17.04 | -0.37
9 | Trench Samples | DN/Z-1/T-1/05 |  | 1.52 | 3.59 | 86.53 | 0.16 | 9.72 | 10.12 | -0.4
10 |  | DN/Z-1/T-1/08 |  | 1.49 | 3.48 | 86.51 | 0.21 | 9.8 | 10.13 | -0.33
11 |  | DN/Z-1/T-3/05 |  | 1.08 | 2.2 | 86.62 | 0.18 | 11 | 10.62 | 0.38
12 |  | DN/Z-1/T-3/06 |  | 1.21 | 2.76 | 86.27 | 0.17 | 10.8 | 11.52 | -0.72
13 |  | DN/Z-4/T-4/01 |  | 1.72 | 3.61 | 88.42 | 0.14 | 7.83 | 10.08 | -2.25
14 | Pit Samples | DN/Z-3/P-3/02 |  | 1.13 | 2.62 | 89.54 | 0.12 | 7.72 | 9.05 | -1.33
15 |  | DN/Z-4/P-4/02 |  | 0.95 | 3.15 | 89.46 | 0.11 | 7.28 | 10.3 | -3.02
16 | Core Samples | ORDN-2/CS-21 | IGI | 1.137 | 2.8 | 88.82 | 3.711 | 4.67 | 6.18 | -1.51 | NMCI
17 |  | ORDN-3/CS-25 |  | 0.34 | 0.92 | 92.88 | 2.92 | 3.28 | 5.06 | -1.78
18 |  | ORDN-6/CS-3 |  | 4.517 | 5.44 | 85.04 | 0.371 | 9.15 | 7.18 | 1.97
19 |  | ORDN-6/CS-12 |  | 2.467 | 3.22 | 92.68 | 0.177 | 3.92 | 3.75 | 0.17
20 |  | ORDN-7/CS-16 |  | 4.06 | 7.07 | 86.38 | 0.582 | 5.97 | 5.85 | 0.12
21 |  | ORDN-1/CS-10 | SHIVA | 0.9 | 0.9 | 88.85 | nil | 5.21 | 4.658847 | 0.5511532
22 |  | ORDN-1/CS-16 |  | 0.83 | 0.83 | 90.97 | nil | 5.98 | 4.84 | 1.14
23 |  | ORDN-2/CS-20 |  | 1.04 | 1.04 | 87.11 | nil | 8.27 | 6.02 | 2.25
24 |  | ORDN-3/CS-28 |  | 1.38 | 1.38 | 88.06 | nil | 6.6 | 5.17 | 1.43
25 |  | ORDN-7/CS-20 |  | 2.89 | 2.89 | 81.87 | nil | 6.29 | 5.84 | 0.45