## Sheet1
Annexure XII : Analysis report of minor and trace elements (in ppm) of 20 samples
Sl No | Sample ID | Li | Be | B | Sc | Co | Ga | Ge | Se | Rb | Y | Nb | Mo | Cd | In | Sn | Sb | Te | Cs | La | Ce | Pr | Nd | Sm | Eu | Gd | Tb | Dy | Ho | Er | Tm | Yb | Lu | Hf | Ta | W | Tl | Bi | Th | U | Cu | Ni | Pb | Sr | Zn | Zr
1 | DN/Z1/NGB/S1 | <0.5 | <0.5 | <5 | 10.834 | 25.685 | 12.257 | <0.5 | 1.0968 | 130.38 | 19.942 | 20.872 | <0.5 | <0.5 | <0.5 | 3.7657 | <0.5 | <0.5 | 0.5221 | 75.601 | 150.79 | 16.407 | 61.764 | 8.78 | 2.1569 | 7.6009 | 0.8918 | 4.2305 | 0.7816 | 2.3208 | <0.5 | 2.2398 | <0.5 | 1.8239 | 1.4688 | <0.5 | <0.5 | <0.5 | 25.379 | 0.9322 | 38.29 | 25.93 | 28.8 | 113.7 | 124.27 | 20.62
2 | DN/Z3/NGB/S2 | 12.76 | 0.583 | <5 | <0.5 | 3.1514 | 19.325 | <0.5 | 1.5259 | 134.85 | 4.6179 | 4.5246 | <0.5 | <0.5 | <0.5 | 7.9106 | <0.5 | 0.5299 | <0.5 | 23.195 | 48.808 | 5.0719 | 17.342 | 2.9955 | 0.7808 | 2.586 | <0.5 | 0.8491 | <0.5 | <0.5 | <0.5 | <0.5 | <0.5 | 2.803 | 0.7035 | 0.8512 | <0.5 | <0.5 | 2.2452 | <0.5 | 27.93 | <5 | 43.37 | 69.83 | 50.74 | 21.86
3 | DN/Z4/NGB/S3 | <0.5 | <0.5 | <5 | 8.1945 | 31.303 | 15.346 | <0.5 | 0.9537 | 191.35 | 26.155 | 10.165 | <0.5 | 0.9808 | <0.5 | 1.3198 | <0.5 | <0.5 | <0.5 | 122.08 | 251.07 | 25.12 | 88.948 | 14.022 | 2.2405 | 11.595 | 1.0867 | 4.5867 | 0.8806 | 2.8923 | <0.5 | 2.8052 | <0.5 | 1.031 | 0.5629 | <0.5 | <0.5 | <0.5 | 40.048 | 1.4968 | 34.88 | 5.64 | 29.96 | 145.79 | 161.84 | 33.88
4 | DN/Z4/NGB/S4 | 18.472 | 1.0473 | <5 | <0.5 | 5.6983 | 22.989 | <0.5 | 0.6676 | 118.55 | 14.982 | 12.323 | <0.5 | <0.5 | <0.5 | 6.0011 | <0.5 | <0.5 | <0.5 | 82.722 | 164.61 | 17.077 | 58.668 | 9.4229 | 1.2363 | 7.7216 | 0.7451 | 2.7983 | 0.5374 | 1.7119 | <0.5 | 1.4738 | <0.5 | 6.3321 | 0.8066 | 5.6026 | <0.5 | <0.5 | 41.829 | 1.0519 | 24.53 | <5 | 40.47 | 147.07 | 107.32 | 47.65
5 | DN/Z2/NGB/S5 | <0.5 | <0.5 | <5 | 10.279 | 20.867 | 14.121 | <0.5 | 0.9538 | 186.01 | 19.813 | 16.413 | <0.5 | 0.7173 | <0.5 | 2.0066 | <0.5 | <0.5 | <0.5 | 84.865 | 167.31 | 16.409 | 59.78 | 9.8776 | 2.4377 | 7.7089 | 0.8292 | 3.9262 | 0.7551 | 2.402 | <0.5 | 2.1866 | <0.5 | 1.6427 | 1.0441 | <0.5 | <0.5 | <0.5 | 30.107 | 0.9981 | 50.26 | 13.63 | 45.1 | 139.14 | 75.9 | 40.83
6 | DN/Z1/T3/GBS1 | <0.5 | 1.493 | <5 | 7.453 | 21.758 | 11.903 | <0.5 | 5.7702 | 57.175 | 18.289 | 1.6882 | 8.3995 | <0.5 | <0.5 | 4.0258 | 0.5528 | <0.5 | <0.5 | 90.3 | 168.35 | 18.866 | 69.5 | 12.197 | 1.6031 | 11.456 | 1.1054 | 3.8944 | 0.639 | 1.868 | <0.5 | 1.8097 | <0.5 | 0.6659 | <0.5 | <0.5 | <0.5 | 0.5215 | 27.248 | 1.9927 | 207.28 | 63.27 | 26.99 | 118.86 | 148.91 | 28.67
7 | DN/Z1/T3/GBS2 | <0.5 | <0.5 | <5 | 7.2459 | 32.479 | 9.5398 | <0.5 | 7.1056 | 42.24 | 18.93 | 2.5809 | 16.795 | <0.5 | <0.5 | 1.2634 | <0.5 | 0.6242 | <0.5 | 58.858 | 120.26 | 12.895 | 49.501 | 8.8032 | 1.1321 | 8.5461 | 0.8666 | 3.4129 | 0.7106 | 1.9445 | <0.5 | 1.9619 | <0.5 | 0.6848 | <0.5 | <0.5 | <0.5 | <0.5 | 22.234 | 1.3045 | 330.23 | 79.77 | 20.47 | 55.21 | 165.58 | 26.87
8 | DN/Z4/T4/GBS3 | <0.5 | <0.5 | <5 | 5.0584 | 18.419 | 12.405 | <0.5 | 3.2428 | 63.933 | 19.839 | 6.3356 | 3.7315 | <0.5 | <0.5 | 4.5681 | <0.5 | 0.8442 | <0.5 | 58.396 | 122.78 | 14.376 | 55.076 | 8.7164 | 1.6204 | 7.9991 | 0.8722 | 3.6457 | 0.6421 | 1.882 | <0.5 | 1.6719 | <0.5 | 3.1538 | <0.5 | 0.7278 | <0.5 | <0.5 | 24.262 | 3.8377 | 60.93 | 46.37 | 38.61 | 194.18 | 98.43 | 107.4
9 | DN/Z4/T4/GBS4 | <0.5 | <0.5 | <5 | 5.2195 | 15.696 | 11.62 | <0.5 | 2.3844 | 119.68 | 15.501 | 8.6873 | 0.9612 | <0.5 | <0.5 | 5.6429 | <0.5 | <0.5 | <0.5 | 70.3 | 140.9 | 15.348 | 57.217 | 8.9103 | 2.1948 | 7.6651 | 0.7259 | 3.0748 | 0.5846 | 1.6634 | <0.5 | 1.4883 | <0.5 | 3.1138 | <0.5 | 0.8987 | <0.5 | <0.5 | 25.183 | 3.7509 | 50.06 | 23.6 | 50.04 | 158.55 | 114.55 | 115.85
10 | DN/Z1/T1/GBS5 | 1.4703 | 1.1587 | <5 | 13.919 | 20.653 | 14.496 | <0.5 | 2.1566 | 53.216 | 21.002 | 6.7037 | <0.5 | <0.5 | <0.5 | 2.5042 | 0.5899 | <0.5 | 0.517 | 54.515 | 119.32 | 12.793 | 47.292 | 8.7859 | 1.0805 | 7.7705 | 0.911 | 4.1709 | 0.8044 | 2.3536 | <0.5 | 1.9788 | <0.5 | 1.5627 | <0.5 | <0.5 | <0.5 | <0.5 | 25.844 | 1.9583 | 71.63 | 62 | 316.06 | 56.62 | 141.8 | 64.15
11 | ORDN-1/IC-1 | 2.31346 | <0.5 | <5 | 5.690991 | 52.79212 | 18.44259 | <0.5 | 2.1649 | 110.048 | 27.37191 | <0.5 | 6.7787 | <0.5 | <0.5 | <0.5 | <0.5 | 0.6548 | <0.5 | 80.62057 | 202.9189 | 18.22501 | 71.09093 | 13.18951 | 1.682267 | 16.21239 | 1.48872 | 6.197783 | 1.051134 | 2.926519 | <0.5 | 2.310622 | <0.5 | 0.7581441 | <0.5 | 1.369399 | <0.5 | 0.8344 | 33.0252 | 1.76994 | 356.2576 | 188.7155 | 19.03 | 67.95079 | 106.0749 | 16.91433
12 | ORDN-1/IC-2 | 6.4747 | 1.56204 | <5 | 10.22231 | 23.38143 | 18.21101 | <0.5 | 2.3166 | 125.0798 | 35.17033 | 8.71024 | 1.93826 | <0.5 | <0.5 | 2.02976 | <0.5 | <0.5 | 2.929917 | 37.73863 | 91.0289 | 9.037958 | 36.5952 | 7.171313 | 1.567788 | 8.731751 | 1.051033 | 6.228841 | 1.269743 | 3.825575 | <0.5 | 3.39157 | 0.5293604 | 1.669603 | 0.85092 | <0.5 | <0.5 | <0.5 | 13.72475 | 2.300328 | 35.39677 | 38.98448 | 7.502 | 191.2691 | 155.3915 | 48.07021
13 | ORDN-2/IC-1 | 9.5191 | 1.13388 | <5 | 6.241582 | 19.62499 | 12.5537 | <0.5 | 5.077 | 104.0815 | 24.45625 | 0.685908 | 33.7826 | 3.765375 | <0.5 | <0.5 | <0.5 | 1.0723 | 1.062923 | 37.77452 | 72.47672 | 8.626033 | 34.42468 | 6.7064 | 1.28433 | 7.639689 | 0.8886821 | 4.699933 | 0.8739474 | 2.253392 | <0.5 | 1.634791 | <0.5 | 1.875938 | <0.5 | <0.5 | <0.5 | <0.5 | 15.01505 | 3.344364 | 320.4428 | 222.5519 | 8.814 | 42.83165 | 357.2954 | 64.54573
14 | ORDN-2/IC-2 | 11.1859 | 1.70232 | <5 | 24.9236 | 42.07106 | 22.80999 | <0.5 | 1.8927 | 93.30197 | 24.61554 | 11.46196 | 8.7378 | <0.5 | <0.5 | <0.5 | <0.5 | <0.5 | 0.7654121 | 46.33254 | 106.9535 | 12.56951 | 52.09553 | 10.61436 | 2.246527 | 10.68723 | 1.092942 | 5.345068 | 0.9771939 | 2.619129 | <0.5 | 2.08743 | <0.5 | 1.605711 | 0.57772 | <0.5 | <0.5 | <0.5 | 8.433255 | 0.843948 | 44.4385 | 75.08128 | 6.214 | 284.4399 | 179.0116 | 52.60796
15 | ORDN-3/IC-1 | 6.29578 | <0.5 | <5 | 8.370603 | 38.2302 | 14.68865 | <0.5 | 4.5038 | 153.4247 | 44.64086 | 4.352936 | 39.3541 | 1.59239 | <0.5 | <0.5 | <0.5 | <0.5 | 0.796768 | 63.91195 | 124.4285 | 14.04407 | 54.13535 | 10.25885 | 1.638069 | 12.51384 | 1.45691 | 8.090827 | 1.574719 | 4.312153 | 0.5234076 | 3.530207 | 0.5482056 | 1.79683 | <0.5 | <0.5 | <0.5 | <0.5 | 26.35635 | 3.776364 | 201.1216 | 197.8962 | 11.334 | 91.81848 | 320.3527 | 58.01336
16 | ORDN-4/IC-1 | 12.3427 | <0.5 | <5 | 8.683177 | 26.57842 | 14.70084 | <0.5 | 1.1419 | 123.9355 | 21.7564 | 1.649608 | 9.0975 | <0.5 | <0.5 | <0.5 | <0.5 | <0.5 | 0.6337597 | 76.39434 | 140.9489 | 14.60234 | 51.41525 | 7.854625 | 1.543315 | 9.793884 | 0.8836794 | 4.468373 | 0.8707371 | 2.559331 | <0.5 | 2.187927 | <0.5 | 2.658737 | <0.5 | <0.5 | <0.5 | <0.5 | 35.65985 | 1.551348 | 75.54722 | 49.2548 | 16.286 | 149.8924 | 71.21916 | 90.2962
17 | ORDN-5/IC-1 | 11.0167 | <0.5 | <5 | 10.63247 | 25.3873 | 16.58999 | <0.5 | 1.3914 | 161.2634 | 25.95879 | 0.972396 | 4.50115 | <0.5 | <0.5 | <0.5 | <0.5 | <0.5 | 0.6937265 | 91.60309 | 178.3638 | 17.97824 | 63.58107 | 10.24255 | 1.76084 | 12.97275 | 1.141931 | 5.333976 | 0.9945915 | 2.826716 | <0.5 | 2.530586 | <0.5 | 2.414082 | <0.5 | <0.5 | <0.5 | <0.5 | 42.65415 | 2.0556 | 67.25589 | 56.41852 | 18.038 | 103.9045 | 77.98583 | 83.73392
18 | ORDN-6/IC-1 | 1.94482 | 0.77784 | <5 | 10.26878 | 18.15821 | 26.83409 | <0.5 | 7.117 | 70.12598 | 17.81814 | 2.00206 | 23.7704 | <0.5 | <0.5 | 2.74344 | <0.5 | <0.5 | <0.5 | 81.84496 | 171.787 | 17.14893 | 64.34883 | 9.902116 | 1.265491 | 12.405 | 1.004404 | 4.068531 | 0.7266891 | 2.1311 | <0.5 | 1.622279 | <0.5 | 0.9762697 | <0.5 | <0.5 | <0.5 | 0.7211 | 35.4977 | 1.788516 | 180.1015 | 55.23616 | 11.542 | 66.74444 | 86.77617 | 30.36801
19 | ORDN-7/IC-1 | 4.96378 | 0.84072 | <5 | 6.29159 | 10.81113 | 24.19943 | <0.5 | 8.3909 | 89.79691 | 18.18093 | 2.797492 | 40.068 | 0.917598 | <0.5 | <0.5 | <0.5 | <0.5 | 0.5781215 | 77.11314 | 160.0287 | 17.066 | 64.51041 | 10.66427 | 1.477381 | 12.45398 | 1.118522 | 4.517812 | 0.7326954 | 1.868379 | <0.5 | 1.208789 | <0.5 | 1.576872 | 0.5438 | <0.5 | <0.5 | 1.1312 | 42.7036 | 2.623248 | 335.2004 | 100.5252 | 12.606 | 101.3565 | 77.83827 | 48.39932
20 | ORDN-7/IC-2 | 7.3899 | <0.5 | <5 | 8.014688 | 21.8343 | 27.62632 | <0.5 | 1.1663 | 161.7783 | 16.45537 | 11.49968 | 3.40801 | <0.5 | <0.5 | <0.5 | <0.5 | <0.5 | <0.5 | 72.85119 | 141.655 | 13.20386 | 48.57854 | 8.39176 | 2.044782 | 9.245178 | 0.8471505 | 3.670274 | 0.6838164 | 2.091728 | <0.5 | 1.672411 | <0.5 | 1.176152 | 0.82108 | <0.5 | <0.5 | <0.5 | 30.2902 | 0.708408 | 179.9718 | 41.82447 | 20.95 | 117.6254 | 76.63671 | 33.0009