## Sheet1
Annexure XIII: Analysis report of PCS Samples (in %)
Sl No | Sample ID | Al2O3 | BaO | CaO | Cr2O3 | Fe (T) | Fe2O3 | K2O | MgO | MnO | Na2O | P2O5 | SO3 | TiO2 | SiO2 | SrO | V2O5 | LOI
1 | DS 86 | 17.78 | <0.05 | <0.05 | 0.06 | 7.34 | 10.5 | <0.05 | 0.12 | <0.05 | <0.08 | <0.05 | <0.05 | 1.14 | 65.35 | <0.05 | <0.05 | 4.81
2 | DS 632 | 16.48 | 0.07 | 5.03 | 0.05 | 4.02 | 5.75 | 1.73 | 1.71 | <0.05 | 2.82 | 0.12 | <0.05 | 0.55 | 65.4 | <0.05 | <0.05 | 0.18
3 | DS 1112 | 17.22 | <0.05 | 10.55 | <0.05 | 8.23 | 11.77 | 0.31 | 8.95 | 0.13 | 1.89 | 0.08 | 0.2 | 1.05 | 47.07 | <0.05 | <0.05 | 0.66
4 | DS 1204 | 11.38 | <0.05 | 0.8 | <0.05 | 4.96 | 7.09 | 4.93 | 0.27 | <0.05 | 1.85 | 0.07 | <0.05 | 0.22 | 73.21 | <0.05 | <0.05 | <0.1
5 | DS 1362 | 1.08 | <0.05 | 0.32 | 0.07 | 1.64 | 2.35 | 1.21 | <0.05 | <0.05 | <0.08 | <0.05 | <0.05 | 0.31 | 85.39 | <0.05 | <0.05 | 8.4
6 | ORDN-3/CS-17 | 9.54 | <0.05 | 0.66 | 0.09 | 6.71 | 9.59 | 3.62 | 0.49 | <0.05 | 1.08 | 0.08 | 4.51 | 0.32 | 63.32 | <0.05 | <0.05 | 6.49
7 | ORDN-2/CS-20 | 6.3 | <0.05 | 0.42 | 0.07 | 4.01 | 5.73 | 1.95 | 0.75 | <0.05 | 0.08 | 0.3 | 2.59 | 0.35 | 69.99 | <0.05 | <0.05 | 11.26
8 | ORDN-7/CS-21 | 9.22 | <0.05 | 0.06 | 0.08 | 1.74 | 2.48 | 4.36 | 0.15 | <0.05 | 0.27 | 0.13 | 1.17 | 0.37 | 73.47 | <0.05 | <0.05 | 8.12
9 | ORDN-5/CS-16 | 13.28 | 0.05 | 0.83 | 0.07 | 8.07 | 11.53 | 3.06 | 1.59 | <0.05 | 0.86 | 0.08 | 4.54 | 0.68 | 58.06 | <0.05 | <0.05 | 5.27
10 | ORDN-3 CR | 14.21 | 0.13 | 6.04 | 0.07 | 5.36 | 7.66 | 1.33 | 4.36 | 0.07 | 1.29 | 0.32 | 0.34 | 0.62 | 63.16 | <0.05 | <0.05 | 0.35