## Sheet1
Annexure II: Analysis report of 66 trench and pit samples (PTS)
SL NO | GRAPHITE ZONE | LOCATION | BAND | SAMPLE ID | FROM | TO | LENGTH (m) | LITHOLOGY | MOISTURE (%) | VM (%) | ASH (%) | S (%) | FC (%)
1 | ZONE-1 (South of Pichuligurha Village) | Along 250⁰ from 770295 E 2141825 N | 1-J | DN/Z-1/T-1/1 | 0 | 1 | 1 | Quartzofeldspathic graphite gneiss | 1.722 | 3.57 | 86.71 | 0.007 | 9.71
2 |  |  |  | DN/Z-1/T-1/2 | 1 | 2 | 1 | Quartzofeldspathic graphite gneiss | 1.701 | 3.36 | 86.68 | 0.004 | 9.96
3 |  |  |  | DN/Z-1/T-1/3 | 2 | 3 | 1 | Quartzofeldspathic graphite gneiss | 1.74 | 3.31 | 86.74 | 0.01 | 9.94
4 |  |  | 1-I | DN/Z-1/T-1/4 | 4 | 5 | 1 | Quartzofeldspathic graphite gneiss | 1.71 | 3.38 | 86.66 | 0.004 | 9.96
5 |  |  |  | DN/Z-1/T-1/5 | 5 | 6 | 1 | Quartzofeldspathic graphite gneiss | 1.704 | 3.25 | 86.63 | 0.005 | 10.12
6 |  |  |  | DN/Z-1/T-1/6 | 6 | 7 | 1 | Quartzofeldspathic graphite gneiss | 1.707 | 3.26 | 86.72 | 0.007 | 10.01
7 |  |  |  | DN/Z-1/T-1/7 | 7 | 8 | 1 | Quartzofeldspathic graphite gneiss | 1.669 | 3.49 | 86.67 | 0.008 | 9.83
8 |  |  |  | DN/Z-1/T-1/8 | 8 | 9 | 1 | Quartzofeldspathic graphite gneiss | 1.696 | 3.2 | 86.66 | 0.007 | 10.13
9 |  |  | 1-H | DN/Z-1/T-1/9 | 13 | 14 | 1 | Quartzofeldspathic graphite gneiss | 1.654 | 3.43 | 86.64 | 0.007 | 9.92
10 |  |  | 1-G | DN/Z-1/T-1/10 | 17 | 18 | 1 | Quartzofeldspathic graphite gneiss | 1.686 | 3.26 | 86.7 | 0.007 | 10.03
11 |  |  |  | DN/Z-1/T-1/11 | 18 | 19 | 1 | Quartzofeldspathic graphite gneiss | 1.648 | 3.6 | 86.61 | 0.007 | 9.78
12 |  |  |  | DN/Z-1/T-1/12 | 19 | 20 | 1 | Quartzofeldspathic graphite gneiss | 1.664 | 3.29 | 86.65 | 0.005 | 10.06
13 |  | Along 210⁰ from 770510 E 2142006 N | 1-C | DN/Z-1/T-3/1 | 2 | 3 | 1 | Quartzofeldspathic graphite gneiss | 2.705 | 4.73 | 89.37 | 0.144 | 5.76
14 |  |  |  | DN/Z-1/T-3/2 | 3 | 4 | 1 | Quartzofeldspathic graphite gneiss | 2.438 | 4.44 | 89.24 | 0.113 | 6.21
15 |  |  |  | DN/Z-1/T-3/3 | 4 | 5 | 1 | Quartzofeldspathic graphite gneiss | 2.103 | 3.63 | 88.95 | 0.076 | 7.34
16 |  |  | 1-B | DN/Z-1/T-3/4 | 6.5 | 7.5 | 1 | Quartzofeldspathic graphite gneiss | 1.296 | 2.44 | 87.74 | 0.012 | 9.81
17 |  |  |  | DN/Z-1/T-3/5 | 7.5 | 8.5 | 1 | Quartzofeldspathic graphite gneiss | 1.185 | 2.42 | 86.95 | 0.01 | 10.62
18 |  |  |  | DN/Z-1/T-3/6 | 9.5 | 10.5 | 1 | Quartzofeldspathic graphite gneiss | 1.114 | 2.32 | 86.15 | 0.005 | 11.52
19 |  |  |  | DN/Z-1/T-3/7 | 10.5 | 11.2 | 0.7 | Quartzofeldspathic graphite gneiss | 1.557 | 2.92 | 87.26 | 0.261 | 9.56
20 |  |  | 1-A | DN/Z-1/T-3/8 | 14 | 15 | 1 | Quartzofeldspathic graphite gneiss | 1.463 | 3.02 | 87.26 | 0.023 | 9.7
21 |  |  |  | DN/Z-1/T-3/9 | 15 | 16 | 1 | Quartzofeldspathic graphite gneiss | 1.473 | 2.9 | 87.38 | 0.049 | 9.67
22 |  |  |  | DN/Z-1/T-3/10 | 16 | 17 | 1 | Quartzofeldspathic graphite gneiss | 1.718 | 3.37 | 87.85 | 0.079 | 8.7
23 |  | Along 235⁰ from 770651 E 2141826 N |  | DN/Z-1/T-6/1 | 5 | 6 | 1 | Graphite bearing gneiss | 1.755 | 3.86 | 93.17 | 0.008 | 2.96
24 |  |  |  | DN/Z-1/T-6/2 | 6 | 7 | 1 | Granitie Gneisss | 1.754 | 3.67 | 95.74 | 0.005 | 0.59
25 |  |  |  | DN/Z-1/T-6/3 | 7 | 8 | 1 | Granitie Gneisss | 1.85 | 3.98 | 95.94 | 0.008 | 0.07
26 |  |  |  | DN/Z-1/T-6/4 | 8 | 9 | 1 | Granitie Gneisss | 1.782 | 3.5 | 96.03 | 0.005 | 0.47
27 |  |  |  | DN/Z-1/T-6/5 | 9 | 10 | 1 | Granitie Gneisss | 1.724 | 3.64 | 94.84 | 0.007 | 1.51
28 |  |  |  | DN/Z-1/T-6/6 | 16 | 17 | 1 | Granitie Gneisss | 1.731 | 3.78 | 95.61 | 0.005 | 0.61
29 |  |  |  | DN/Z-1/T-6/7 | 17 | 18 | 1 | Graphite bearing gneiss | 1.722 | 4 | 93.79 | 0.008 | 2.2
30 | ZONE-3 (South of Bhaleri Village) | Along 220⁰ from 771141 E 2141817 N |  | DN/Z-3/T-2/1 | 0 | 1 | 1 | Migmatised Gneiss | 1.816 | 3.84 | 95.16 | 0.005 | 1
31 |  |  |  | DN/Z-3/T-2/2 | 1 | 2 | 1 | Migmatised Gneiss | 1.783 | 3.89 | 95.14 | 0.007 | 0.96
32 |  |  |  | DN/Z-3/T-2/3 | 2 | 3 | 1 | Migmatised Gneiss | 1.814 | 4.03 | 95.21 | 0.007 | 0.75
33 |  |  |  | DN/Z-3/T-2/4 | 3 | 4 | 1 | Migmatised Gneiss | 1.782 | 4.02 | 95.18 | 0.008 | 0.79
34 |  |  |  | DN/Z-3/T-2/5 | 10 | 11 | 1 | Migmatised Gneiss | 1.779 | 3.94 | 95.11 | 0.007 | 0.94
35 |  |  |  | DN/Z-3/T-2/6 | 11 | 12 | 1 | Migmatised Gneiss | 1.786 | 3.84 | 95.18 | 0.005 | 0.97
36 |  | Along 220⁰ from 771313 E 2141699 N |  | DN/Z-3/T-7/1 | 0 | 1 | 1 | Granite Gneisss | 1.695 | 3.69 | 94.37 | 0.012 | 1.93
37 |  |  | 3-D | DN/Z-3/T-7/2 | 1 | 2 | 1 | Graphite bearing gneiss | 1.712 | 3.88 | 93.57 | 0.01 | 2.54
38 |  |  |  | DN/Z-3/T-7/3 | 2 | 3 | 1 | Graphite bearing gneiss | 1.774 | 3.77 | 93.81 | 0.005 | 2.42
39 |  |  |  | DN/Z-3/T-7/4 | 3 | 4 | 1 | Granite Gneisss | 1.774 | 3.68 | 95.18 | 0.01 | 1.13
40 |  |  | 3-C | DN/Z-3/T-7/5 | 4 | 5 | 1 | Graphite bearing gneiss | 1.775 | 3.87 | 93.22 | 0.014 | 2.9
41 |  |  |  | DN/Z-3/T-7/6 | 5 | 6 | 1 | Graphite bearing gneiss | 1.777 | 3.68 | 92.75 | 0.008 | 3.56
42 |  |  |  | DN/Z-3/T-7/7 | 6 | 7 | 1 | Graphite bearing gneiss | 1.672 | 3.57 | 92.48 | 0.007 | 3.94
43 |  |  |  | DN/Z-3/T-7/8 | 15 | 16 | 1 | Migmatised Gneiss | 2.844 | 3.49 | 96.34 | 0.01 | 0.16
44 |  |  |  | DN/Z-3/T-7/9 | 16 | 17 | 1 | Migmatised Gneiss | 2.775 | 3.47 | 96.23 | 0.003 | 0.3
45 |  |  |  | DN/Z-3/T-7/10 | 17 | 18 | 1 | Migmatised Gneiss | 2.891 | 3.43 | 95.51 | 0.012 | 1.05
46 |  |  |  | DN/Z-3/T-7/11 | 18 | 19 | 1 | Migmatised Gneiss | 2.747 | 3.83 | 95.29 | 0.01 | 0.87
47 | ZONE-4 (South west of Dhuanbarhi Village) | Along 235⁰ from 772873 E 2142152 N | 4-C | DN/Z-4/T-4/1 | 3 | 4 | 1 | Quartzofeldspathic graphite gneiss | 1.807 | 2.66 | 87.25 | 0.01 | 10.08
48 |  |  |  | DN/Z-4/T-4/2 | 4 | 5 | 1 | Graphite bearing gneiss | 1.72 | 3.43 | 93.03 | 0.011 | 3.53
49 |  |  |  | DN/Z-4/T-4/3 | 5 | 6 | 1 | Graphite bearing gneiss | 1.811 | 3.42 | 92.17 | 0.005 | 4.4
50 |  |  |  | DN/Z-4/T-4/4 | 6 | 7 | 1 | Graphite bearing gneiss | 1.759 | 3.25 | 92.38 | 0.01 | 4.36
51 |  |  | 4-A | DN/Z-4/T-4/5 | 16 | 17 | 1 | Graphite bearing gneiss | 1.72 | 3.54 | 93.01 | 0.012 | 3.44
52 |  |  |  | DN/Z-4/T-4/6 | 17 | 18 | 1 | Graphite bearing gneiss | 1.75 | 3.7 | 93.82 | 0.007 | 2.47
53 |  |  |  | DN/Z-4/T-4/7 | 18 | 19 | 1 | Graphite bearing gneiss | 1.692 | 3.33 | 93.95 | 0.01 | 2.71
54 |  |  |  | DN/Z-4/T-4/8 | 19 | 20 | 1 | Granite Gneiss | 1.794 | 3.67 | 96.17 | 0.005 | 0.16
55 |  | Along 245⁰ from 772912 E 2142038 N |  | DN/Z-4/T-5/1 | 4 | 5 | 1 | Khondalite | 1.636 | 3.86 | 95.8 | 0.007 | 0.33
56 |  |  |  | DN/Z-4/T-5/2 | 5 | 6 | 1 | Khondalite | 1.672 | 4.1 | 94.96 | 0.008 | 0.93
57 |  |  |  | DN/Z-4/T-5/3 | 8 | 9 | 1 | Graphite bearing khondalite | 1.642 | 4 | 93.5 | 0.023 | 2.48
58 |  |  |  | DN/Z-4/T-5/4 | 9 | 10 | 1 | Khondalite | 1.668 | 3.99 | 94.88 | 0.004 | 1.13
59 |  |  |  | DN/Z-4/T-5/5 | 10 | 11 | 1 | Khondalite | 1.689 | 3.96 | 95.78 | 0.005 | 0.26
60 |  |  |  | DN/Z-4/T-5/6 | 11 | 12 | 1 | Khondalite | 1.686 | 3.73 | 94.89 | 0.01 | 1.37
61 | ZONE-1 (South of Pichuligurha Village) | At location 770546 E 2141937 N | 1-B | DN/Z-1/P-1/1 | 0 | 1 | 1 | Graphite bearing gneiss | 0.925 | 2.36 | 94.68 | 0.005 | 2.96
62 |  |  |  | DN/Z-1/P-1/2 | 1 | 2 | 1 | Graphite bearing gneiss | 0.668 | 1.67 | 94.94 | 0.008 | 3.38
63 | ZONE-3 (South of Bhaleri Village) | AT location 771235 E 2141743 N | 3-B | DN/Z-3/P-3/1 | 0 | 1 | 1 | Quartzofeldspathic graphite gneiss | 1.081 | 2.45 | 90.8 | 0.01 | 6.74
64 |  |  |  | DN/Z-3/P-3/2 | 1 | 1.5 | 0.5 | Quartzofeldspathic graphite gneiss | 1.169 | 2.21 | 88.73 | 0.012 | 9.05
65 | ZONE-4 (South west of Dhuanbarhi Village) | AT location 772944 E 2142027 N | 4-C | DN/Z-4/P-4/1 | 0 | 1 | 1 | Quartzofeldspathic graphite gneiss | 0.936 | 2.12 | 88.64 | 0.005 | 9.23
66 |  |  |  | DN/Z-4/P-4/2 | 1 | 2 | 1 | Quartzofeldspathic graphite gneiss | 1.02 | 1.88 | 87.81 | 0.008 | 10.3