## Sheet1
Table 10.1 : Bulk density results for selected samples
Sl No | Sample No. | Bulk density (g/cm³)
1 | ORDN-2/CS-20 | 2.62
2 | ORDN-5/CS-21 | 2.74
3 | ORDN-7/CS-22 | 2.61