## Sheet1
Table 10.3 : Resource for graphite at 2% cut-off in cross-sectional area method
Sample type | Depth |  | Tentative band | Inferred Strike influence (m) | Average Dip influence (m) | True thickness (m) | Apparent thickness (m) | Volume (m3) | Average Bulk Density (g/cc) | Weighted Average FC% | Band-wise Resource at 2% cut-off (million tonnes)
| From | To
Trench T3 |  |  | 1-C | 85.5 | 20 | 3 | 3 | 5130 | 2.62 | 6.44 | 0.0134406
|  |  | 1-B | 117 | 17 | 3.7 | 3.7 | 7359.3 | 2.62 | 8.22 | 0.019281366
|  |  | 1-A | 15 | 7 | 3 | 3 | 315 | 2.62 | 9.36 | 0.0008253
ORDN-1 | 48.65 | 52 | 1-B | 117 | 25.5 | 3.04 | 3.35 | 9069.84 | 2.62 | 4.27 | 0.0237629808
| 58.4 | 63.86 | 1-C | 89.5 | 30 | 4.95 | 5.46 | 13290.75 | 2.62 | 3.73 | 0.034821765
| 68.51 | 69.85 | 1-D | 58.5 | 23.25 | 1.21 | 1.34 | 1645.75125 | 2.62 | 2.2 | 0.004311868275
Groove G2 |  |  | 1-C | 81 | 15 | 2 | 2 | 2430 | 2.62 | 6.32 | 0.0063666
|  |  | 1-B | 81 | 15 | 5 | 5 | 6075 | 2.62 | 6.8 | 0.0159165
Groove G3 |  |  | 1-B | 82.5 | 15 | 6 | 6 | 7425 | 2.62 | 5.89 | 0.0194535
Groove G1 |  |  | 1-E | 41.25 | 18 | 9.8 | 9.8 | 7276.5 | 2.62 | 10.03 | 0.01906443
ORDN-2 | 48.9 | 57.65 | 1-E | 41.25 | 27 | 7.17 | 8.75 | 7985.5875 | 2.62 | 5.19 | 0.0209
Trench T1 |  |  | 1-J | 24 | 13.5 | 3 | 3 | 972 | 2.62 | 9.87 | 0.00254664
|  |  | 1-I | 27 | 10.75 | 5 | 5 | 1451.25 | 2.62 | 10.01 | 0.003802275
|  |  | 1-H | 20 | 4.5 | 1 | 1 | 90 | 2.62 | 9.92 | 0.0002358
|  |  | 1-G | 33 | 6.75 | 3 | 3 | 668.25 | 2.62 | 9.96 | 0.001750815
ORDN-3 | 10.8 | 14.25 | 1-F | 22 | 5.6 | 3.13 | 3.45 | 385.616 | 2.62 | 2.25 | 0.001
| 15.5 | 16.65 | 1-G | 33 | 10.12 | 1.04 | 1.15 | 347.3184 | 2.62 | 2.21 | 0.000909974208
| 24.45 | 26.05 | 1-I | 27 | 16.12 | 1.45 | 1.6 | 631.098 | 2.62 | 2.71 | 0.0016
| 31.35 | 34.5 | 1-J | 24 | 20.25 | 2.85 | 3.15 | 1385.1 | 2.62 | 2.23 | 0.003628962
| 48.2 | 54.8 | 1-K | 16 | 20 | 5.98 | 6.6 | 1913.6 | 2.62 | 4.29 | 0.005
Cumulative resource of graphite for Zone 1 at 2% cut-off of F.C | [10 empty] | 0.1986194
Groove G7 |  |  | 3-C | 76 | 18.5 | 5.5 | 5.5 | 7733 | 2.74 | 3.04 | 0.02118842
|  |  | 3-B | 48.5 | 8 | 1.6 | 1.6 | 620.8 | 2.74 | 5.1 | 0.001700992
|  |  | 3-A | 48.5 | 7 | 2.9 | 2.9 | 984.55 | 2.74 | 8.19 | 0.002697667
ORDN-4 | 43.6 | 45.3 | 3-C | 76 | 27.75 | 1.54 | 1.7 | 3247.86 | 2.74 | 3.66 | 0.0088991364
Trench T7 |  |  | 3-D | 55 | 15 | 2 | 2 | 1650 | 2.74 | 2.48 | 0.004521
|  |  | 3-C | 82.5 | 15 | 3 | 3 | 3712.5 | 2.74 | 3.46 | 0.01017225
ORDN-5 | 31.5 | 36.7 | 3-E | 42 | 13.5 | 4.71 | 5.2 | 2670.57 | 2.74 | 3.09 | 0.0073
Groove G8 |  |  | 3-F | 30 | 15 | 4.7 | 4.7 | 2115 | 2.74 | 5.63 | 0.0057951
Cumulative resource of graphite for Zone 3 at 2% cut-off of F.C | [10 empty] | 0.0622745654
Groove G10 |  |  | 4-C | 115 | 12.75 | 7.8 | 7.8 | 11436.75 | 2.61 | 14.43 | 0.0298499175
ORDN-6 | 19.5 | 22.5 | 4-B | 57.5 | 8 | 2.9 | 3 | 1334 | 2.61 | 4.76 | 0.00348174
| 30.7 | 34.7 | 4-C | 115 | 19.12 | 3.86 | 4 | 8487.368 | 2.61 | 3.01 | 0.02215203048
| 58.5 | 59.7 | 4-D | 57.5 | 22 | 1.16 | 1.2 | 1467.4 | 2.61 | 4.22 | 0.003829914
Groove G9 |  |  | 4-C | 94.5 | 15 | 9.5 | 9.5 | 13466.25 | 2.61 | 17.64 | 0.0351469125
Trench T4 |  |  | 4-C | 78 | 15 | 4 | 4 | 4680 | 2.61 | 5.6 | 0.0122148
|  |  | 4-A | 52 | 15 | 3 | 3 | 2340 | 2.61 | 2.87 | 0.0061074
ORDN-7 | 7.7 | 9.8 | 4-F | 63 | 2.25 | 2.03 | 2.1 | 287.7525 | 2.61 | 2.15 | 0.0008
| 21.6 | 24.3 | 4-G | 63 | 6.5 | 2.61 | 2.7 | 1068.795 | 2.61 | 3.14 | 0.00278955495
| 33.7 | 44.65 | 4-H | 63 | 12 | 10.58 | 10.95 | 7998.48 | 2.61 | 4.91 | 0.0208760328
Groove G11 |  |  | 4-E | 51 | 15 | 3.6 | 3.6 | 2754 | 2.61 | 15.24 | 0.00718794
Cumulative resource of graphite for Zone 4 at 2% cut-off of F.C | [10 empty] | 0.1444362