## Sheet1
Table 7.1 : Summarized zone wise integration of geology, geophysical and geochemical data
Zone ID | Inferred graphite band through mapping | Inferred Length (m) | Inferred Width (m) | Analytical results |  |  | SP Values | BH No | Intersected graphite bands
|  |  |  | BRS | TS | PS
Zone-1 | Band A-1 | 380 | 15 | G2 - 6.68% (7 samples) | T3 - 8.87% (10 samples) | P1 - 3.17% (2 samples) | -120 to -240 | ORDN-1 | 1-A, 1-B, 1-C & 1-D
|  |  |  | G3 - 5.81% (7 samples) | T6 - 1.2 % (7 samples)
| Band B-1 | 100 | 20 | G1 - 10.03% (10 samples) | N.A | N.A | -280 to -360 | ORDN-2 | 1-E
| Band D-1 | 85 | 25 | N.A | T1 - 9.95 % (12 samples) | N.A | -160 to -240 | ORDN-3 | 1-F, 1-G, 1-H, 1-I, 1-J & 1-K
| Band C-1 | 150 | 6 | G6 - 2.74% (5 samples) | N.A | N.A | +80 to +240 | N.A | N.A
Zone - 2 | Band A-2 | 85 | 10 | G5 - 10.13% (2 samples) | N.A | N.A | -80 to -160 | N.A | N.A
| Band B-2 | 100 | 20 | G4 - 6.53% (11 samples) | N.A | P6 - No samples
| Band C-2 | 65 | 8 | G12 - 6.29% (2 samples) | N.A | N.A
Zone - 3 | Band A-3 | 200 | 25 | G7 - 5.01% (13 samples) | T2 - 0.9 % (6 samples) | P3 - 7.89% (2 samples) | -100 to -450 | ORDN-4 | 3-A, 3-B, 3-C & 3-D
T7 - 1.89 % (11 samples)
| Band B-3 | 80 | 15 | G8 - 5.63% (5 samples) | N.A | P2 - No samples | -100 to -200 | N.A | 3-F
Zone - 4 | Band A-4 | 315 | 22 | G9 - 17.64% (10 samples) | T4 - 3.89 % (8 samples) | P4 - 9.75% (2 samples) | -150 to -350 | ORDN-6 | 4-A, 4-B, 4-C & 4-D
G10 - 14.44% (10 samples)
| Band B-4 | 120 | 10 | G11 - 15.24% (4 samples) | T5 - 1.08 % (6 samples) | P5 - No samples | -150 to -300 | N.A | N.A