## Sheet2
Table 9.3 : ORDN-1 intersected graphite bands details
Sample No. | Depth From (m) | Depth To (m) | True thickness (m) | Lithology | Wt Avg FC % | Tentative Band
ORDN-1/CS-10 | 48.65 | 49.65 | 3.04 | Quartzo feldspathic graphite gneiss | 4.27 | 1-B
ORDN-1/CS-11 | 49.65 | 50.65
ORDN-1/CS-12 | 50.65 | 52
ORDN-1/CS-15 | 58.4 | 59.4 | 4.95 | Quartzo feldspathic graphite gneiss | 3.73 | 1-C
ORDN-1/CS-16 | 59.4 | 60.4
ORDN-1/CS-17 | 60.4 | 61.4
ORDN-1/CS-18 | 61.4 | 62.4
ORDN-1/CS-19 | 62.4 | 63.86
ORDN-1/CS-26 | 68.51 | 69.85 | 1.21 | Quartzo feldspathic graphite gneiss | 2.2 | 1-D