## Sheet2
Table 9.5 : ORDN-3 intersected graphite bands details
Sample No. | Depth From (m) | Depth To (m) | True thickness (m) | Lithology | Wt Avg FC % | Tentative Band
ORDN-3/CS-6 | 10.8 | 11.8 | 3.13 | Graphite bearing Khondalite | 2.25 | 1-F
ORDN-3/CS-7 | 11.8 | 12.8 |  | Graphite bearing Khondalite
ORDN-3/CS-8 | 12.8 | 14.25 |  | Graphite bearing Gneiss
ORDN-3/CS-10 | 15.5 | 16.65 | 1.04 | Graphite bearing Gneiss | 2.21 | 1-G
ORDN-3/CS-12 | 24.45 | 25.45 | 1.45 | Graphite bearing Khondalite | 2.71 | 1-I
ORDN-3/CS-13 | 25.45 | 26.05
ORDN-3/CS-16 | 31.35 | 32.35 | 2.85 | Quartzo feldspathic graphite gneiss | 2.23 | 1-J
ORDN-3/CS-17 | 32.35 | 33.35
ORDN-3/CS-18 | 33.35 | 34.5
ORDN-3/CS-24 | 48.2 | 49.2 | 5.98 | Quartzo feldspathic graphite gneiss | 4.29 | 1-K
ORDN-3/CS-25 | 49.2 | 50.2
ORDN-3/CS-26 | 50.2 | 50.9
ORDN-3/CS-27 | 50.9 | 51.6
ORDN-3/CS-28 | 51.6 | 52.6
ORDN-3/CS-29 | 52.6 | 53.6
ORDN-3/CS-30 | 53.6 | 54.8