## Final Pit Details_Sumarasar Blo
Details of 25 Nos of Channel samples collected from Pits along with analysis of 34 elements by ICP-MS of Sumarasar area, District: Kachchh, Gujarat
Pit No | Latitude | Longitude | Trench length (m) | Sample No | From (m) | To (m) | Lithology | Li | V | Cr | Co | Ni | Cu | Zn | Ga | Se | Rb | Sr | Zr | Nb | Mo | Hf | Pb | Th | U
Pit 1 | 562126 | 2574765 | 2 | SMR/PIT/1A | 0 | 0.4 | Top Soil | 20.032445 | 168.478242 | 166.10329 | 35.574041 | 131.91421 | 87.433206 | 73.648656 | 14.646816 | 0.955438 | 39.970032 | 440.799236 | 360.662206 | 14.950323 | 0.60591 | 9.630703 | 6.789287 | 11.445988 | 1.514428
|  |  |  | SMR/PIT/1B | 0.4 | 2 | Basalt | 16.17425 | 165.209006 | 153.885761 | 33.984508 | 135.473044 | 70.848461 | 70.79561 | 12.40894 | 1.220769 | 44.948394 | 615.837963 | 350.648213 | 17.917064 | 0.603525 | 8.971761 | 6.992796 | 10.004839 | 1.40317
Pit 2 | 561968 | 2575474 | 2 | SMR/PIT/2A | 0 | 0.4 | grey shale | 39.673615 | 158.269432 | 114.472563 | 22.540344 | 62.479125 | 42.699011 | 102.487931 | 24.175018 | 1.167692 | 96.297197 | 140.785789 | 298.296342 | 11.590379 | 0.708507 | 9.302301 | 19.759006 | 25.391997 | 3.002672
Pit 3 | 562872 | 2577144 | 2 | SMR/PIT/3A | 0 | 2 | ferruginous shale | 50.111552 | 127.049577 | 110.927704 | 20.040292 | 51.412194 | 39.734356 | 121.270749 | 27.085281 | 1.326976 | 78.515177 | 242.872286 | 551.594427 | 14.106133 | 0.583007 | 16.445037 | 18.314739 | 29.174335 | 4.650934
Pit 4 | 562476 | 2578025 | 2 | SMR/PIT/4A | 0 | 1 | Yellow shale | 63.813949 | 137.100237 | 114.589893 | 19.279935 | 48.901159 | 42.900782 | 204.746554 | 29.031201 | 1.021187 | 90.045045 | 270.488839 | 457.033318 | 11.945855 | 1.884878 | 13.198985 | 24.035941 | 25.335321 | 3.961566
|  |  |  | SMR/PIT/4B | 1 | 2 | Grey Shale | 73.426449 | 167.171941 | 132.031238 | 24.124492 | 64.947344 | 49.386799 | 134.757572 | 32.383455 | 0.883192 | 94.002722 | 203.357073 | 467.771561 | 14.13391 | 0.994808 | 14.057438 | 30.689278 | 22.913109 | 4.376202
Pit 5 | 556516 | 2574508 | 2 | SMR/PIT/5A | 0 | 0.22 | Kaolinite | 30.647458 | 121.343167 | 128.934954 | 5.352311 | 24.712101 | 35.364559 | 39.587216 | 37.680675 | 0.772769 | 46.49095 | 176.076544 | 772.417918 | 17.172626 | 0.581222 | 17.272755 | 26.139401 | 48.631108 | 5.381549
|  |  |  | SMR/PIT/5B | 0.22 | 0.25 | Ferruginized Shale | 21.470156 | 117.500298 | 108.218627 | 45.080517 | 17.532171 | 26.716419 | 61.886656 | 19.761765 | 0.938445 | 11.714458 | 167.739522 | 382.169328 | 10.264148 | 1.018837 | 11.216339 | 26.52415 | 35.793917 | 3.37627
|  |  |  | SMR/PIT/5C | 0.25 | 0.5 | Kaolinite | 30.748812 | 121.803803 | 152.288902 | 4.126348 | 22.504316 | 30.905649 | 30.168422 | 38.469136 | 1.297231 | 49.098286 | 763.827766 | 686.382126 | 15.007811 | 0.625654 | 14.845839 | 43.464701 | 29.566937 | 4.92478
|  |  |  | SMR/PIT/5D | 0.5 | 0.93 | Ferruginized Shale | 20.075703 | 79.29436 | 209.257869 | 4.666673 | 29.954398 | 23.600237 | 30.355021 | 19.57555 | 0.607176 | 8.23875 | 169.248942 | 362.024753 | 11.884712 | 0.817025 | 10.262891 | 26.3195 | 26.8179 | 2.636397
|  |  |  | SMR/PIT/5E | 0.93 | 2 | Kaolinite/altered sst | 18.504012 | 58.258662 | 91.484793 | 43.008858 | 16.577197 | 23.129548 | 24.78537 | 15.259551 | 0.855593 | 5.018839 | 120.883542 | 392.853456 | 10.494375 | 0.641075 | 10.740713 | 24.156518 | 59.708394 | 3.234677
Pit 6 | 554382 | 2581273 | 2 | SMR/PIT/6A | 0.81 | 0.88 | ferruginized shale | 79.056929 | 161.78912 | 125.426392 | 25.30781 | 66.680027 | 47.482204 | 137.943563 | 29.810539 | 0.828022 | 100.172113 | 388.862793 | 502.189582 | 13.839018 | 0.535424 | 13.504332 | 24.20302 | 26.980154 | 3.998108
|  |  |  | SMR/PIT/6B | 1.19 | 1.24 | ferruginized shale | 86.869482 | 170.693097 | 123.343975 | 20.362952 | 59.054518 | 46.541314 | 115.584547 | 31.533182 | 0.910819 | 106.794735 | 230.48089 | 436.000968 | 13.198769 | 0.588924 | 12.014732 | 22.948653 | 21.093701 | 3.434795
|  |  |  | SMR/PIT/6C | 0.45 | 0.55 | ferruginized shale | 66.908516 | 134.533294 | 108.143918 | 21.981517 | 54.595679 | 38.894021 | 136.41675 | 26.535197 | 0.938418 | 89.382615 | 838.459593 | 425.834875 | 11.230589 | 0.524093 | 11.32808 | 17.665535 | 19.876613 | 3.569785
Pit 7 | 555757 | 2581254 | 2 | SMR/PIT/7A | 0 | 0.5 | Grey shale with ferruginized and gypsaceous shale | 74.643944 | 159.91073 | 115.958908 | 26.232147 | 58.592843 | 50.327791 | 120.512084 | 28.189817 | 0.88322 | 92.541569 | 572.920254 | 433.342332 | 11.941026 | 0.596636 | 11.755412 | 27.49619 | 24.089562 | 3.756225
|  |  |  | SMR/PIT/7B | 0.5 | 0.86 | Grey shale with ferruginized and gypsaceous shale | 73.756542 | 168.181975 | 118.526574 | 21.040979 | 62.722936 | 46.704832 | 136.432071 | 27.373658 | 0.883247 | 85.490879 | 270.317044 | 403.143224 | 11.201881 | 0.553561 | 10.679694 | 22.477821 | 17.929054 | 3.24727
|  |  |  | SMR/PIT/7C | 0.86 | 1.04 | Grey and ferruginized shale | 72.462378 | 169.807613 | 110.703289 | 21.864966 | 57.020804 | 43.2641 | 117.266806 | 28.692218 | 1.13161 | 92.504306 | 380.44869 | 416.461275 | 11.448466 | 0.522725 | 11.217531 | 20.690406 | 20.176487 | 3.260737
Pit 8 | 560159 | 2578318 | 2 | SMR/PIT/8A | 0 | 0.71 | yellow shale | 44.922261 | 124.333679 | 118.985699 | 18.097194 | 65.89009 | 40.450067 | 100.32771 | 21.824354 | 0.993643 | 80.310419 | 256.473608 | 588.487746 | 10.591742 | 0.472398 | 15.231971 | 20.988149 | 29.339353 | 4.024083
|  |  |  | SMR/PIT/8B | 0.71 | 1.19 | yellow shale | 46.976215 | 125.285066 | 115.056905 | 16.118245 | 51.402558 | 37.764806 | 85.39762 | 23.303267 | 0.855621 | 84.27512 | 272.243981 | 849.697862 | 11.262349 | 0.894123 | 19.848952 | 19.906808 | 35.924306 | 4.904506
|  |  |  | SMR/PIT/8C | 1.19 | 1.77 | yellow shale | 35.058948 | 122.499407 | 128.789536 | 15.288581 | 45.350264 | 32.901984 | 79.970731 | 18.66708 | 0.966017 | 65.912312 | 516.240954 | 493.385222 | 7.439333 | 0.635637 | 12.648204 | 16.642103 | 27.228783 | 3.520201
|  |  |  | SMR/PIT/8D | 1.77 | 2 | yellow shale | 38.532548 | 135.662077 | 138.054758 | 18.804197 | 52.795061 | 41.657889 | 121.782076 | 19.98459 | 0.910819 | 73.019161 | 380.010634 | 440.527681 | 7.683899 | 0.788905 | 10.867448 | 18.91251 | 23.336719 | 3.008141
Pit 9 | 558687 | 2579316 | 2 | SMR/PIT/9A | 0 | 0.76 | Grey Shale | 61.151311 | 145.545958 | 119.987598 | 21.948151 | 56.452257 | 43.752833 | 185.913381 | 28.51723 | 1.214434 | 88.397652 | 277.228672 | 636.424593 | 13.326252 | 0.520006 | 15.402592 | 19.778113 | 27.512725 | 3.811923
|  |  |  | SMR/PIT/9B | 0.77 | 1.21 | Grey Shale | 60.770782 | 151.490023 | 122.533965 | 22.08749 | 59.447236 | 44.212069 | 113.596583 | 30.276299 | 1.048786 | 96.330034 | 238.003602 | 561.376801 | 13.346151 | 0.573512 | 13.997468 | 20.364634 | 24.973607 | 3.527235
|  |  |  | SMR/PIT/9C | 1.23 | 2 | yellowish Grey Shale | 66.451648 | 160.714824 | 126.298557 | 25.902666 | 68.89411 | 47.10872 | 137.429394 | 32.634727 | 0.88322 | 96.414162 | 390.510155 | 632.45006 | 14.20014 | 0.744917 | 14.704061 | 20.893214 | 25.487471 | 3.689271
Pit 10 | 563058 | 2578860 | 2 | SMR/PIT/10A | 0 | 0.81 | altered sandstone | 39.648004 | 151.535235 | 122.723861 | 27.414994 | 71.561199 | 36.341942 | 116.710345 | 28.164265 | 1.186835 | 86.667602 | 184.440563 | 724.779152 | 15.868399 | 0.526352 | 16.621351 | 24.244225 | 56.17119 | 4.361546
Pit No | Latitude | Longitude | Trench length (m) | Sample No | From (m) | To (m) | Lithology | Sc | Y | La | Ce | Pr | Nd | Sm | Eu | Gd | Tb | Dy | Ho | Er | Tm | Yb | Lu
Pit 1 | 562126 | 2574765 | 2 | SMR/PIT/1A | 0 | 0.4 | Top Soil | 25.550218 | 38.237622 | 48.729706 | 82.644448 | 9.938983 | 37.606637 | 6.825073 | 1.934644 | 6.730267 | 1.189839 | 7.032522 | 1.470752 | 3.969571 | 0.649595 | 3.580125 | 0.516885
|  |  |  | SMR/PIT/1B | 0.4 | 2 | Basalt | 24.049957 | 39.612061 | 54.076524 | 90.11637 | 10.699879 | 40.02177 | 7.153486 | 2.103087 | 7.121072 | 1.241807 | 7.344136 | 1.501255 | 4.094827 | 0.630475 | 3.713946 | 0.566932
Pit 2 | 561968 | 2575474 | 2 | SMR/PIT/2A | 0 | 0.4 | grey shale | 16.664734 | 37.080162 | 59.511567 | 122.419954 | 13.818708 | 51.341053 | 9.572024 | 1.794991 | 8.638258 | 1.426645 | 7.843191 | 1.491061 | 3.826238 | 0.55336 | 3.320343 | 0.503451
Pit 3 | 562872 | 2577144 | 2 | SMR/PIT/3A | 0 | 2 | ferruginous shale | 19.482575 | 51.586999 | 71.261511 | 139.961027 | 15.801769 | 57.397906 | 10.670091 | 1.784218 | 9.396397 | 1.625239 | 9.603854 | 1.947264 | 5.325183 | 0.837164 | 5.149441 | 0.791445
Pit 4 | 562476 | 2578025 | 2 | SMR/PIT/4A | 0 | 1 | Yellow shale | 19.422561 | 51.378371 | 64.037114 | 125.559444 | 14.063104 | 51.788413 | 9.257496 | 2.03428 | 8.53953 | 1.517247 | 9.629615 | 1.976322 | 5.73692 | 0.888087 | 5.768224 | 0.824215
|  |  |  | SMR/PIT/4B | 1 | 2 | Grey Shale | 20.669768 | 47.262431 | 59.716662 | 122.889727 | 13.540572 | 49.586139 | 9.279975 | 2.01776 | 8.42942 | 1.478647 | 9.202241 | 1.911801 | 5.472221 | 0.874237 | 5.324343 | 0.786428
Pit 5 | 556516 | 2574508 | 2 | SMR/PIT/5A | 0 | 0.22 | Kaolinite | 21.733875 | 42.651091 | 108.106925 | 164.284123 | 17.500166 | 60.487574 | 10.22819 | 1.544142 | 8.394181 | 1.386117 | 8.077865 | 1.557953 | 4.467447 | 0.699685 | 4.568037 | 0.648976
|  |  |  | SMR/PIT/5B | 0.22 | 0.25 | Ferruginized Shale | 9.041011 | 22.807101 | 90.680776 | 146.208832 | 15.693872 | 55.334232 | 8.889383 | 1.110476 | 6.856146 | 0.963885 | 4.878725 | 0.881337 | 2.284414 | 0.347506 | 2.189034 | 0.305702
|  |  |  | SMR/PIT/5C | 0.25 | 0.5 | Kaolinite | 18.773014 | 40.149884 | 95.03252 | 167.180576 | 18.900723 | 71.711917 | 13.394984 | 3.631465 | 11.381634 | 1.627345 | 8.690714 | 1.522389 | 4.103229 | 0.634779 | 3.978676 | 0.602861
|  |  |  | SMR/PIT/5D | 0.5 | 0.93 | Ferruginized Shale | 7.713985 | 18.599767 | 60.389087 | 111.707517 | 12.306426 | 44.047762 | 7.346315 | 1.159374 | 5.72436 | 0.773078 | 3.901565 | 0.639298 | 1.695668 | 0.25903 | 1.735071 | 0.25663
|  |  |  | SMR/PIT/5E | 0.93 | 2 | Kaolinite/altered sst | 5.375609 | 25.062903 | 109.258968 | 180.75207 | 19.845685 | 70.296918 | 11.124488 | 1.102727 | 8.573871 | 1.109346 | 5.372115 | 0.901635 | 2.266969 | 0.310074 | 1.975903 | 0.264365
Pit 6 | 554382 | 2581273 | 2 | SMR/PIT/6A | 0.81 | 0.88 | ferruginized shale | 23.799446 | 62.450873 | 87.850105 | 151.159017 | 17.702547 | 66.130431 | 12.47339 | 2.53271 | 11.549926 | 1.909294 | 11.907018 | 2.348272 | 6.601773 | 1.00433 | 6.14229 | 0.906046
|  |  |  | SMR/PIT/6B | 1.19 | 1.24 | ferruginized shale | 19.206005 | 47.972746 | 58.343977 | 117.789464 | 13.17829 | 48.317311 | 8.670441 | 1.947579 | 8.093076 | 1.381131 | 8.433185 | 1.752096 | 4.991436 | 0.768237 | 4.989573 | 0.720972
|  |  |  | SMR/PIT/6C | 0.45 | 0.55 | ferruginized shale | 20.262561 | 88.35722 | 61.645626 | 120.731809 | 14.178214 | 54.237098 | 10.558489 | 2.42944 | 11.505882 | 2.003545 | 12.859396 | 2.714159 | 7.48823 | 1.131714 | 6.678166 | 0.976275
Pit 7 | 555757 | 2581254 | 2 | SMR/PIT/7A | 0 | 0.5 | Grey shale with ferruginized and gypsaceous shale | 22.430825 | 62.827732 | 69.152263 | 131.090101 | 15.103484 | 55.717105 | 10.554898 | 2.236397 | 9.980509 | 1.725266 | 10.426879 | 2.148674 | 6.163478 | 0.988889 | 5.93467 | 0.831359
|  |  |  | SMR/PIT/7B | 0.5 | 0.86 | Grey shale with ferruginized and gypsaceous shale | 19.558123 | 45.947855 | 49.00356 | 94.720662 | 10.838402 | 39.630673 | 7.201965 | 1.608212 | 7.056856 | 1.221586 | 7.92252 | 1.618012 | 4.701576 | 0.73691 | 4.585938 | 0.707586
|  |  |  | SMR/PIT/7C | 0.86 | 1.04 | Grey and ferruginized shale | 22.408785 | 54.99074 | 56.867021 | 108.894354 | 12.510121 | 46.421965 | 8.47394 | 1.884483 | 8.232223 | 1.457401 | 9.303604 | 1.865632 | 5.479313 | 0.856532 | 5.470758 | 0.780782
Pit 8 | 560159 | 2578318 | 2 | SMR/PIT/8A | 0 | 0.71 | yellow shale | 17.804907 | 53.963923 | 71.595228 | 135.912706 | 15.215053 | 55.079638 | 10.042372 | 1.671963 | 8.890064 | 1.49306 | 8.848538 | 1.827196 | 5.252863 | 0.856765 | 5.354027 | 0.832559
|  |  |  | SMR/PIT/8B | 0.71 | 1.19 | yellow shale | 18.989684 | 63.298134 | 102.508194 | 169.927558 | 19.394452 | 70.259188 | 12.373851 | 1.864929 | 11.171083 | 1.746505 | 10.620337 | 2.135201 | 6.122061 | 0.99457 | 6.247568 | 0.94265
|  |  |  | SMR/PIT/8C | 1.19 | 1.77 | yellow shale | 16.51015 | 50.99994 | 70.284414 | 131.659036 | 14.969758 | 54.60427 | 9.823278 | 1.490858 | 8.971941 | 1.474396 | 8.457691 | 1.692662 | 4.589664 | 0.709673 | 4.415725 | 0.672178
|  |  |  | SMR/PIT/8D | 1.77 | 2 | yellow shale | 17.595769 | 48.920436 | 60.287149 | 114.098213 | 12.723391 | 46.096968 | 8.309535 | 1.520525 | 7.854463 | 1.336071 | 7.919184 | 1.600796 | 4.506196 | 0.712399 | 4.296168 | 0.662076
Pit 9 | 558687 | 2579316 | 2 | SMR/PIT/9A | 0 | 0.76 | Grey Shale | 22.742666 | 65.50917 | 87.723661 | 142.60017 | 16.276095 | 60.081242 | 10.827204 | 2.078486 | 10.467124 | 1.739847 | 10.259641 | 2.118188 | 5.90523 | 0.950747 | 5.76346 | 0.873017
|  |  |  | SMR/PIT/9B | 0.77 | 1.21 | Grey Shale | 22.636306 | 59.999702 | 86.308218 | 140.986324 | 15.714351 | 57.232303 | 10.170218 | 2.012705 | 9.397392 | 1.567485 | 9.448071 | 1.923074 | 5.39389 | 0.851085 | 5.259311 | 0.795951
|  |  |  | SMR/PIT/9C | 1.23 | 2 | yellowish Grey Shale | 24.181074 | 62.093167 | 90.618165 | 144.337161 | 16.29405 | 59.369568 | 10.73133 | 2.035983 | 9.71715 | 1.618661 | 9.581457 | 1.989141 | 5.654084 | 0.887865 | 5.674511 | 0.829275
Pit 10 | 563058 | 2578860 | 2 | SMR/PIT/10A | 0 | 0.81 | altered sandstone | 21.634637 | 56.772928 | 122.51684 | 194.388966 | 21.990004 | 79.820915 | 13.54428 | 1.857842 | 11.727104 | 1.763511 | 9.714925 | 1.859894 | 5.107241 | 0.809545 | 4.819338 | 0.730553