## Sheet1
Details of 94 Nos of Auger samples collected from Pits along with analysis of 34 elements by ICP-MS of Sumarasar area, District: Kachchh, Gujarat
BH No. | Sample No | From (m) | To (m) | Thick- ness (m) | Lithology | Li | Sc | V | Cr | Co | Ni | Cu | Zn | Ga | Se | Rb | Sr | Y | Zr | Nb | Mo | La | Ce | Pr | Nd | Sm | Eu | Gd | Tb | Dy | Ho | Er | Tm | Yb | Lu | Hf | Pb | Th | U
SMA_1 | SM/AUG/01 | 5 | 5.5 | 0.5 | Whitish Ferruginous sandy shale | 36.860911 | 13.395876 | 127.03415 | 107.696009 | 16.896165 | 31.113218 | 26.251166 | 60.734961 | 24.852534 | 1.018604 | 62.010429 | 255.338455 | 34.850731 | 414.540669 | 12.786459 | 0.904597 | 88.270656 | 151.685478 | 17.272396 | 62.069104 | 10.822106 | 1.653663 | 8.50631 | 1.372723 | 9.61103 | 1.313694 | 3.344669 | 0.586731 | 3.508639 | 0.519338 | 12.458414 | 23.617671 | 38.631145 | 3.925482
SMA_2 | SM/AUG/02 | 1.9 | 3 | 1.1 | Greyish yellow shale | 83.471848 | 21.970875 | 179.202318 | 131.777975 | 27.924333 | 72.614781 | 44.694348 | 142.682071 | 32.375773 | 0.788604 | 80.757629 | 354.129155 | 58.337485 | 434.525938 | 15.173913 | 0.908349 | 73.937932 | 143.301401 | 16.638638 | 60.671511 | 11.103625 | 2.315688 | 9.507855 | 1.740691 | 10.363088 | 2.134661 | 5.522957 | 0.962985 | 6.233843 | 0.947381 | 12.759577 | 26.133183 | 26.834396 | 4.371464
| SM/AUG/03 | 3.8 | 4.5 | 0.7 | Greyish yellow shale | 87.81831 | 22.454312 | 168.970973 | 114.969302 | 28.740312 | 68.429208 | 46.983541 | 137.169173 | 32.925882 | 0.95289 | 80.53813 | 290.76625 | 58.823213 | 394.802123 | 13.893542 | 0.986238 | 66.140043 | 128.927475 | 15.166066 | 55.507952 | 10.552624 | 2.395563 | 9.515522 | 1.799198 | 10.720835 | 2.239972 | 5.623796 | 0.979025 | 5.884368 | 0.890441 | 11.899032 | 22.669178 | 21.476868 | 3.886088
SMA_3 | SM/AUG/04 | 2.4 | 3 | 0.6 | Ferruginous Yellow Soil | 79.814364 | 21.029108 | 166.567874 | 114.195885 | 26.38979 | 64.452431 | 39.715507 | 128.258467 | 32.536951 | 0.952923 | 91.281032 | 257.643025 | 53.267464 | 492.094396 | 15.14983 | 0.777278 | 92.038122 | 156.905434 | 18.770984 | 68.62557 | 12.373022 | 2.080807 | 10.146323 | 1.757567 | 10.165632 | 2.041249 | 5.08845 | 0.893771 | 5.429967 | 0.863311 | 14.996367 | 23.451944 | 35.234708 | 4.796812
| SM/AUG/05 | 3 | 3.3 | 0.3 | Greyish Yellow sandy soil | 72.571083 | 20.912347 | 158.296253 | 111.031032 | 27.909634 | 60.976277 | 35.551862 | 159.931779 | 29.353191 | 1.018637 | 92.407337 | 256.47754 | 57.687172 | 467.633825 | 14.47051 | 0.839438 | 95.871588 | 158.663961 | 18.902444 | 68.930748 | 12.603969 | 2.121689 | 10.733913 | 1.858627 | 10.5469 | 2.171249 | 5.255913 | 0.90559 | 5.500439 | 0.863016 | 14.06614 | 22.480698 | 34.493354 | 4.481391
| SM/AUG/06 | 5.5 | 6 | 0.5 | Grey shale | 78.246711 | 22.633807 | 169.747039 | 120.446669 | 17.792472 | 52.656487 | 41.213738 | 128.091272 | 32.603512 | 1.084319 | 93.469301 | 250.034166 | 56.825426 | 476.184988 | 14.711198 | 0.865657 | 93.766015 | 158.111912 | 19.060969 | 70.149303 | 12.762341 | 2.254829 | 10.452067 | 1.881504 | 10.849252 | 2.18826 | 5.395566 | 0.919724 | 5.681235 | 0.92174 | 14.345938 | 23.977226 | 32.651148 | 5.00588
SMA_4 | SM/AUG/07 | 2 | 2.5 | 0.5 | Yellow sandy soil with Ferruginized Shale | 94.659011 | 22.675214 | 174.430765 | 118.193983 | 26.102102 | 61.76379 | 42.948561 | 137.970629 | 31.680112 | 1.610099 | 108.666243 | 426.383862 | 96.675212 | 441.341391 | 13.396612 | 0.855922 | 72.468697 | 140.610477 | 16.922598 | 62.951025 | 12.022495 | 2.473876 | 11.822795 | 2.348218 | 14.857187 | 3.209858 | 7.799214 | 1.284866 | 7.400593 | 1.124196 | 12.984384 | 22.178245 | 27.220571 | 4.953273
| SM/AUG/08 | 3 | 4 | 1 | grey shale with red fragments | 106.441513 | 24.021433 | 196.93766 | 136.998302 | 28.010859 | 69.42482 | 48.346342 | 138.376004 | 37.941622 | 1.117176 | 121.640159 | 463.424466 | 60.572255 | 430.454571 | 15.351998 | 0.960019 | 85.218954 | 155.319212 | 18.822982 | 68.166568 | 12.515688 | 2.490993 | 10.74335 | 1.973041 | 11.494192 | 2.330992 | 5.86858 | 1.016802 | 6.199476 | 0.947385 | 13.129902 | 24.970701 | 28.555475 | 5.147266
| SM/AUG/09 | 4.5 | 5 | 0.5 | Grey shale | 100.478586 | 21.279114 | 170.896054 | 118.68499 | 25.303369 | 63.256628 | 43.897717 | 133.399316 | 32.034201 | 0.657143 | 109.641807 | 370.02139 | 54.648024 | 390.164522 | 14.293862 | 0.956283 | 59.974105 | 117.894734 | 14.025771 | 51.646866 | 9.809347 | 2.137547 | 8.783746 | 1.661763 | 9.668895 | 2.059121 | 5.234197 | 0.87985 | 5.53401 | 0.86838 | 11.608024 | 22.479397 | 20.607268 | 4.057376
SMA_5 | SM/AUG/10 | 2.5 | 4 | 1.5 | red colour soil | 90.525977 | 22.237642 | 170.088001 | 121.449452 | 26.13196 | 62.904591 | 40.922379 | 140.419406 | 33.782718 | 0.95289 | 105.431912 | 376.224999 | 61.507803 | 448.833602 | 13.932889 | 0.884375 | 74.087757 | 146.858053 | 17.672779 | 65.395747 | 12.503614 | 2.371161 | 10.806232 | 2.025733 | 11.713032 | 2.392344 | 5.834583 | 0.992736 | 6.109064 | 0.923827 | 13.711174 | 27.787595 | 29.924106 | 4.658366
| SM/AUG/11 | 5.5 | 6 | 0.5 | red colour sandy soil | 97.50894 | 20.416365 | 171.78285 | 128.72973 | 26.216923 | 66.877669 | 43.960791 | 121.861216 | 32.783684 | 0.920033 | 108.212376 | 286.002102 | 50.577854 | 412.675307 | 14.091223 | 0.843937 | 62.761015 | 125.477659 | 15.057092 | 55.193302 | 10.333834 | 2.04405 | 8.822858 | 1.697196 | 9.872925 | 2.008743 | 5.11238 | 0.883435 | 5.44625 | 0.85079 | 12.915224 | 23.517343 | 24.576768 | 4.648536
SMA_6 | SM/AUG/12 | 0 | 1 | 1 | Ferruginous sandy shale | 78.389091 | 22.771089 | 168.37013 | 116.824101 | 22.376337 | 62.422861 | 38.130093 | 122.732174 | 28.234074 | 0.755714 | 103.0351 | 245.798085 | 63.596797 | 349.539188 | 11.0102 | 0.858911 | 56.473252 | 110.561381 | 13.296817 | 49.454398 | 9.559163 | 2.140725 | 9.262575 | 1.882642 | 11.303098 | 2.425511 | 6.038803 | 1.0455 | 6.309588 | 0.942915 | 10.654308 | 26.784971 | 21.32698 | 3.519709
| SM/AUG/13 | 1.5 | 2.5 | 1 | yellowish Gray shale | 115.492168 | 22.000123 | 193.036515 | 126.187411 | 22.349697 | 64.127643 | 43.90773 | 112.006058 | 34.46547 | 1.117209 | 116.129482 | 293.623475 | 54.487231 | 385.50377 | 14.287616 | 0.876142 | 63.774908 | 128.653085 | 15.061982 | 55.936538 | 10.811267 | 2.351195 | 9.479017 | 1.767879 | 10.682641 | 2.158349 | 5.416111 | 0.938507 | 5.760407 | 0.888658 | 11.915209 | 25.242791 | 23.664311 | 3.688378
SMA_7 | SM/AUG/14 | 0 | 1 | 1 | Yellow sandy soil | 86.251061 | 21.666601 | 170.684838 | 122.703558 | 26.494595 | 66.075493 | 39.163225 | 139.177126 | 31.778181 | 1.182956 | 108.874525 | 323.743315 | 53.789205 | 394.572108 | 13.382664 | 0.980988 | 70.074689 | 137.813603 | 16.304593 | 59.67447 | 11.224643 | 2.19523 | 9.753219 | 1.749508 | 10.266341 | 2.106045 | 5.187493 | 0.905588 | 5.768117 | 0.848701 | 12.390308 | 20.918858 | 25.129394 | 4.311527
| SM/AUG/15 | 1 | 1.5 | 0.5 | Gray shale | 90.430749 | 20.958162 | 177.422294 | 121.633486 | 29.252964 | 68.548994 | 45.861941 | 153.827516 | 32.856092 | 0.722857 | 110.291212 | 355.456917 | 56.742075 | 420.572043 | 14.615212 | 0.924817 | 73.227331 | 145.835788 | 16.916035 | 62.857878 | 11.576386 | 2.313166 | 10.153099 | 1.84138 | 10.655018 | 2.229597 | 5.408922 | 0.940203 | 5.566762 | 0.848703 | 12.743316 | 22.423615 | 27.19755 | 4.544229
SMA_9 | SM/AUG/16 | 2.5 | 3 | 0.5 | yellow sandy shale | 93.399683 | 20.162226 | 188.192225 | 120.516246 | 17.282083 | 50.035694 | 36.673933 | 117.936618 | 29.69141 | 0.952923 | 108.541626 | 437.892904 | 57.380381 | 431.600911 | 13.424519 | 0.8679 | 67.035798 | 134.845012 | 15.828091 | 57.733897 | 10.836606 | 2.240244 | 9.726283 | 1.827323 | 10.541973 | 2.150604 | 5.535163 | 0.939989 | 5.614067 | 0.873448 | 13.129981 | 25.226193 | 24.828443 | 3.644013
| SM/AUG/17 | 3 | 4.5 | 1.5 | yellow sandy shale | 94.824884 | 18.870342 | 175.656419 | 111.075965 | 17.742431 | 57.738915 | 34.811719 | 90.882777 | 28.822097 | 0.821461 | 107.291302 | 213.664344 | 50.300665 | 438.19752 | 12.604346 | 0.790764 | 62.462913 | 123.67627 | 14.759369 | 53.935736 | 10.116255 | 2.045649 | 8.973853 | 1.657664 | 9.516903 | 1.957749 | 4.786417 | 0.869082 | 5.298208 | 0.821575 | 13.118716 | 22.396122 | 24.004454 | 3.478614
| SM/AUG/18 | 4.5 | 6 | 1.5 | greyish yellow sandy shale | 93.565888 | 20.779024 | 186.283553 | 116.444333 | 21.081835 | 51.357097 | 38.732701 | 106.73757 | 28.43961 | 1.084351 | 124.380601 | 193.413797 | 51.194595 | 441.413222 | 12.822809 | 0.725603 | 62.351688 | 125.085716 | 14.893301 | 54.108662 | 10.192397 | 2.119488 | 8.909413 | 1.671493 | 9.663171 | 2.018647 | 5.218714 | 0.889341 | 5.536606 | 0.884181 | 13.744138 | 23.547899 | 23.51713 | 3.578799
SMA_10 | SM/AUG/19 | 0.5 | 1 | 0.5 | yellow sandy shale | 39.472163 | 15.137224 | 108.698354 | 91.433886 | 34.566547 | 48.564877 | 30.312768 | 95.301133 | 17.861155 | 0.985747 | 67.005689 | 575.23567 | 46.981327 | 308.36983 | 7.452701 | 0.816227 | 53.712899 | 103.211302 | 12.482964 | 46.728375 | 8.720669 | 1.562112 | 8.058284 | 1.475629 | 8.871643 | 1.82691 | 4.484979 | 0.753885 | 4.609769 | 0.708299 | 9.465632 | 27.092299 | 24.16267 | 4.16486
SMA_11 | SM/AUG/20 | 1 | 1.5 | 0.5 | Yellow sandy soil | 88.483487 | 9.68876 | 166.779519 | 104.45999 | 18.697202 | 50.308096 | 36.584067 | 108.963442 | 24.153933 | 0.887176 | 76.94603 | 402.917855 | 36.429928 | 431.559942 | 10.865534 | 0.787015 | 38.863666 | 79.648135 | 9.90248 | 37.503078 | 7.323136 | 1.457255 | 6.428584 | 1.234247 | 7.333782 | 1.563819 | 3.771033 | 0.67604 | 4.29525 | 0.676113 | 13.444321 | 20.738521 | 17.27268 | 3.163138
| SM/AUG/21 | 1.5 | 2.5 | 1 | Yellow sandy soil | 68.819272 | 18.499504 | 182.300964 | 96.666256 | 20.289199 | 68.619782 | 28.453132 | 165.507371 | 21.819103 | 1.24867 | 73.138558 | 161.477501 | 81.071163 | 470.095974 | 10.4655 | 0.609527 | 72.772779 | 150.464408 | 17.32365 | 65.277247 | 12.480623 | 2.136597 | 11.856811 | 2.169994 | 12.673632 | 2.622352 | 6.330985 | 1.00646 | 5.893788 | 0.907434 | 13.904336 | 19.005868 | 32.698654 | 3.841966
SMA_12 | SM/AUG/22 | 1 | 1.5 | 0.5 | Whitish Yellow sandy shale | 10.299708 | 3.267858 | 27.588371 | 112.440018 | 3.527475 | 14.974806 | 11.604451 | 22.545349 | 6.871346 | 0.131429 | 50.209548 | 202.548686 | 11.307706 | 171.225253 | 5.218042 | 0.700889 | 25.433988 | 41.311018 | 5.61545 | 20.621486 | 3.592577 | 0.670001 | 2.830198 | 0.429965 | 2.2397 | 0.440247 | 1.048606 | 0.194784 | 1.127568 | 0.176961 | 5.31129 | 14.93527 | 11.13816 | 1.39851
| SM/AUG/23 | 3 | 4.5 | 1.5 | Reddish brown sandy soil | 10.465936 | 4.383643 | 34.119664 | 71.193594 | 42.218304 | 28.069423 | 11.432368 | 43.909585 | 7.783385 | 0.164286 | 55.177054 | 157.167896 | 16.517367 | 195.287303 | 5.83122 | 0.709129 | 34.829472 | 64.639184 | 7.649894 | 28.166062 | 4.841823 | 0.774479 | 3.861394 | 0.617527 | 3.058809 | 0.606525 | 1.410103 | 0.249814 | 1.500645 | 0.239528 | 6.1278 | 11.503323 | 16.573445 | 1.711507
SMA_13 | SM/AUG/24 | 5.5 | 6 | 0.5 | black shale | 39.543472 | 18.987087 | 167.256954 | 113.481525 | 20.972638 | 56.847162 | 37.555593 | 101.737922 | 29.14131 | 1.018637 | 97.22481 | 257.43759 | 41.503965 | 239.96493 | 11.63961 | 0.864901 | 65.658496 | 128.420952 | 15.216808 | 56.550746 | 10.334991 | 2.006341 | 8.772595 | 1.545726 | 8.436917 | 1.652857 | 3.914464 | 0.670555 | 3.791597 | 0.594745 | 7.586524 | 22.856873 | 27.616309 | 3.671281
SMA_14 | SM/AUG/25 | 4.5 | 5.5 | 1 | reddish grey colour soil | 83.281913 | 20.974894 | 152.201742 | 113.445754 | 20.976368 | 53.45108 | 42.609908 | 106.663073 | 31.541109 | 0.755747 | 98.121812 | 273.384838 | 52.940299 | 412.134866 | 12.605025 | 0.787021 | 70.581526 | 136.013398 | 15.971423 | 58.161917 | 10.613062 | 2.108086 | 9.214173 | 1.687641 | 10.054177 | 2.053089 | 5.312671 | 0.878573 | 5.632152 | 0.859437 | 12.441061 | 24.145866 | 26.874697 | 4.170548
SMA_15 | SM/AUG/26 | 1.5 | 3 | 1.5 | Greyish Yellow sandy soil | 81.428883 | 20.337181 | 204.304886 | 123.273802 | 33.04454 | 73.030698 | 31.878103 | 175.151878 | 26.837063 | 1.44578 | 86.906171 | 272.591598 | 81.40813 | 550.742246 | 13.831273 | 0.620007 | 102.724928 | 187.151123 | 22.029317 | 82.338577 | 15.640995 | 2.547747 | 13.700672 | 2.591481 | 14.793603 | 3.024319 | 7.26795 | 1.213936 | 7.4126 | 1.139394 | 16.583705 | 21.374716 | 49.865273 | 4.853006
| SM/AUG/27 | 3 | 4 | 1 | yellow silty soil | 77.344448 | 20.270451 | 172.180646 | 110.634633 | 15.194816 | 54.31326 | 32.978757 | 107.415979 | 27.990735 | 1.117209 | 92.18484 | 221.779234 | 49.79467 | 489.493902 | 13.553916 | 0.716618 | 68.835235 | 133.574844 | 15.752721 | 57.432179 | 10.812394 | 1.955328 | 9.233634 | 1.708446 | 9.985898 | 2.035863 | 5.032865 | 0.856425 | 5.336041 | 0.804283 | 14.817327 | 21.908928 | 30.899574 | 4.421188
| SM/AUG/28 | 4.5 | 5.3 | 0.8 | yellow silty soil | 68.867088 | 20.045473 | 154.731193 | 110.419135 | 8.024503 | 35.612822 | 40.626808 | 72.687989 | 30.03916 | 0.821461 | 95.332238 | 229.940735 | 46.077762 | 400.583607 | 12.86937 | 1.028177 | 62.061556 | 125.3735 | 14.473108 | 52.98242 | 9.707831 | 1.992706 | 8.522411 | 1.582274 | 9.212151 | 1.885435 | 4.666856 | 0.812114 | 5.289624 | 0.839762 | 12.171599 | 25.927344 | 24.649043 | 3.890782
SMA_16 | SM/AUG/29 | 3 | 4.5 | 1.5 | Gray shale | 92.544761 | 19.4537 | 150.989404 | 133.470045 | 21.704128 | 76.718701 | 42.669284 | 95.950323 | 30.56429 | 0.657143 | 100.262969 | 229.621053 | 50.972018 | 379.663622 | 12.935061 | 0.821466 | 56.007191 | 111.934343 | 12.631563 | 45.757034 | 8.479025 | 1.906514 | 7.884281 | 1.508227 | 9.250345 | 1.898569 | 4.801428 | 0.807684 | 5.074479 | 0.766132 | 11.659971 | 24.694084 | 20.281977 | 3.643887
| SM/AUG/30 | 4.5 | 6 | 1.5 | Gray shale | 90.953592 | 18.895395 | 146.356807 | 117.973919 | 22.108677 | 58.490582 | 42.856595 | 98.696276 | 30.829577 | 0.887143 | 100.400292 | 225.88676 | 52.306411 | 373.073175 | 12.602385 | 0.851424 | 54.316479 | 108.943136 | 12.515821 | 46.210631 | 8.66995 | 1.913499 | 7.771445 | 1.480505 | 8.918744 | 1.895198 | 4.72137 | 0.832166 | 5.118371 | 0.765537 | 11.544977 | 25.706999 | 20.960806 | 3.848781
SMA_17 | SM/AUG/31 | 0 | 1.5 | 1.5 | Reddish brown sandy soil | 17.467337 | 8.655947 | 71.777427 | 164.470679 | 21.7528 | 32.175073 | 24.386348 | 65.814079 | 10.17897 | 0.525747 | 42.562479 | 186.803709 | 28.643079 | 215.223205 | 5.064235 | 1.241647 | 46.89128 | 87.440516 | 10.327069 | 37.749754 | 6.634752 | 0.940388 | 5.77386 | 0.951018 | 5.509297 | 1.075251 | 2.610008 | 0.41766 | 2.62786 | 0.411758 | 6.414266 | 12.737862 | 21.286199 | 2.283971
| SM/AUG/32 | 2 | 3 | 1 | Reddish brown sandy soil | 36.385789 | 13.662519 | 103.117084 | 107.178928 | 28.780973 | 63.675139 | 31.418088 | 69.794103 | 18.2969 | 0.690033 | 65.271728 | 396.127059 | 60.257957 | 306.402866 | 9.698762 | 1.595952 | 56.589414 | 108.256861 | 12.691064 | 47.114676 | 8.828206 | 1.561156 | 8.438398 | 1.59868 | 9.214597 | 1.997135 | 4.816166 | 0.76655 | 4.419637 | 0.707412 | 9.522601 | 21.705998 | 25.134485 | 2.735271
SMA_18 | SM/AUG/33 | 0 | 1 | 1 | Yellow shale soil | 78.24683 | 20.112191 | 151.261434 | 115.542766 | 19.067203 | 52.338014 | 39.903398 | 88.334606 | 31.749543 | 0.821461 | 103.692893 | 223.20008 | 50.589089 | 402.174594 | 13.19383 | 0.791506 | 65.099094 | 129.130738 | 14.584305 | 52.50892 | 9.559249 | 1.989237 | 8.49869 | 1.587168 | 9.398237 | 1.947635 | 4.982774 | 0.835114 | 5.256038 | 0.853175 | 12.361812 | 24.326185 | 25.340044 | 3.919527
| SM/AUG/34 | 1.5 | 2.5 | 1 | Yellow shale soil | 73.235951 | 18.920398 | 137.477312 | 111.244525 | 18.345009 | 49.820088 | 40.446243 | 95.817227 | 28.923341 | 0.558571 | 96.074538 | 200.754279 | 49.914274 | 417.606789 | 12.54635 | 0.837943 | 59.623221 | 118.817009 | 13.271261 | 48.540447 | 8.944234 | 1.808917 | 7.892763 | 1.51593 | 9.094301 | 2.072752 | 4.820343 | 0.81886 | 5.247057 | 0.777458 | 12.459551 | 23.503863 | 23.327026 | 3.883214
SMA_19 | SM/AUG/35 | 1 | 1.5 | 0.5 | Yellow sandy soil | 22.52309 | 11.408931 | 99.478718 | 79.816781 | 15.330973 | 36.822922 | 21.511944 | 84.049796 | 10.548322 | 0.558604 | 46.191165 | 186.662672 | 37.285633 | 221.757648 | 4.356395 | 0.828955 | 37.525521 | 74.089809 | 8.867887 | 33.507522 | 6.484982 | 1.203857 | 6.081699 | 1.14676 | 6.887196 | 1.403576 | 3.383557 | 0.564659 | 3.338248 | 0.532456 | 6.805357 | 14.324871 | 16.938387 | 2.472519
| SM/AUG/36 | 5.3 | 6 | 0.7 | Yellow sandy soil | 66.56314 | 19.183061 | 141.271817 | 109.676349 | 18.630194 | 52.248304 | 38.271445 | 96.44246 | 29.381624 | 0.98578 | 85.890543 | 375.643344 | 48.021551 | 321.158171 | 11.315357 | 0.863407 | 61.424118 | 118.239657 | 13.592202 | 50.331221 | 9.102465 | 1.964506 | 8.100701 | 1.561089 | 9.257777 | 1.887819 | 4.649078 | 0.795453 | 4.999604 | 0.727976 | 10.138061 | 23.121715 | 22.755527 | 3.359075
| SM/AUG/37 | 6 | 7 | 1 | Yellow sandy soil | 63.689648 | 20.99156 | 148.252485 | 110.018712 | 18.952855 | 55.206572 | 39.419582 | 92.248906 | 29.609209 | 1.182923 | 88.293575 | 430.065727 | 56.394909 | 355.71879 | 11.383732 | 0.912086 | 61.920701 | 119.863381 | 13.98548 | 51.495549 | 9.849264 | 2.061179 | 8.996792 | 1.726634 | 10.304612 | 2.154258 | 5.494584 | 0.952644 | 5.666573 | 0.902668 | 11.316137 | 27.069984 | 23.20195 | 3.607882
SMA_21 | SM/AUG/38 | 6 | 7 | 1 | Greyish Yellow sandy soil | 86.607059 | 19.016215 | 156.957247 | 121.749218 | 19.614019 | 55.681072 | 42.410763 | 109.728025 | 31.079366 | 0.591429 | 92.743755 | 306.723503 | 47.007676 | 377.627578 | 12.958807 | 0.884375 | 54.718423 | 109.060927 | 12.604827 | 46.293182 | 8.56239 | 1.895435 | 7.80028 | 1.476935 | 9.353556 | 1.841118 | 4.750285 | 0.78975 | 4.941933 | 0.761658 | 11.390402 | 24.015711 | 20.66975 | 3.717787
| SM/AUG/39 | 1 | 1.5 | 0.5 | Greyish Yellow sandy soil | 69.389077 | 21.458314 | 153.35153 | 156.536451 | 20.377694 | 66.269818 | 41.307578 | 116.011989 | 29.859165 | 0.525714 | 92.589728 | 219.752767 | 59.817467 | 393.485298 | 12.036581 | 1.203445 | 57.374063 | 117.415297 | 13.12069 | 48.512441 | 9.160521 | 2.000317 | 8.577549 | 1.690635 | 10.25015 | 2.174924 | 5.428942 | 0.903269 | 5.659682 | 0.877624 | 11.919331 | 23.516534 | 22.684456 | 3.91171
| SM/AUG/40 | 2.5 | 3 | 0.5 | Greyish Yellow sandy soil | 67.418227 | 21.408275 | 149.672845 | 115.543154 | 18.436512 | 49.008885 | 39.378623 | 88.131961 | 29.011879 | 0.788604 | 92.091801 | 220.154681 | 58.069902 | 400.327461 | 11.984991 | 0.806488 | 58.015777 | 114.077083 | 13.338323 | 49.350909 | 9.382785 | 1.987972 | 8.848303 | 1.749507 | 10.620056 | 2.132286 | 5.235861 | 0.892926 | 5.472093 | 0.8651 | 11.787069 | 23.71744 | 23.128061 | 3.684811
| SM/AUG/41 | 4 | 4.5 | 0.5 | Grey Shale | 74.471051 | 18.528707 | 143.824711 | 108.248231 | 17.760943 | 49.332386 | 39.568937 | 91.067642 | 28.875827 | 1.215813 | 94.35264 | 217.14903 | 50.682709 | 357.246536 | 11.741091 | 0.790761 | 54.49449 | 107.470596 | 12.339473 | 45.538154 | 8.775117 | 1.909994 | 8.229581 | 1.542162 | 9.373056 | 1.924397 | 4.87102 | 0.792284 | 4.934172 | 0.786724 | 10.752853 | 23.453696 | 20.237132 | 3.603314
SMA_23 | SM/AUG/42 | 0 | 1 | 1 | yellow sandy shale | 52.624813 | 22.850381 | 146.895773 | 105.896377 | 18.861531 | 50.344449 | 46.384154 | 92.97939 | 26.239966 | 1.117209 | 78.705054 | 176.244768 | 59.661601 | 391.224576 | 10.211195 | 0.736089 | 62.287568 | 124.025061 | 14.401011 | 53.086382 | 10.177874 | 1.918246 | 9.374603 | 1.791314 | 10.968058 | 2.276942 | 5.584856 | 0.923097 | 5.834431 | 0.914295 | 11.688781 | 22.152378 | 25.814496 | 4.300765
| SM/AUG/43 | 4 | 5.5 | 1.5 | Grey shale | 67.180595 | 18.566193 | 135.143174 | 111.543557 | 20.453605 | 56.878666 | 40.67335 | 89.463478 | 28.809513 | 1.150066 | 91.418819 | 197.81288 | 44.260666 | 366.653811 | 11.773891 | 1.328535 | 52.881029 | 104.553758 | 12.011634 | 43.97529 | 8.14211 | 1.798482 | 7.407429 | 1.374427 | 8.686166 | 1.773459 | 4.293137 | 0.753671 | 4.681153 | 0.720525 | 11.19613 | 24.167455 | 19.927161 | 3.616134
| SM/AUG/44 | 5.5 | 6 | 0.5 | Grey shale | 66.82455 | 20.43316 | 143.455333 | 122.977764 | 20.514058 | 57.894191 | 42.206821 | 116.72504 | 30.156184 | 1.018604 | 94.027447 | 201.319174 | 47.876874 | 390.339647 | 12.174383 | 1.342022 | 58.48949 | 115.240119 | 13.020153 | 47.066989 | 8.738813 | 1.823501 | 7.684007 | 1.445823 | 8.776615 | 1.827987 | 4.725265 | 0.821399 | 5.206982 | 0.80131 | 11.80845 | 24.805519 | 21.269163 | 3.810534
SMA_24 | SM/AUG/45 | 0 | 1 | 1 | Yellow sandy soil | 53.669812 | 17.520331 | 128.190521 | 103.571709 | 16.075181 | 41.858582 | 36.041946 | 93.396163 | 27.323769 | 1.051494 | 75.551653 | 214.690144 | 45.865677 | 460.368995 | 12.325273 | 0.814727 | 64.76333 | 124.120293 | 14.298816 | 52.07661 | 9.321226 | 1.701192 | 8.105973 | 1.602199 | 8.644942 | 1.801104 | 4.518359 | 0.781519 | 4.867063 | 0.792661 | 13.928678 | 21.530098 | 26.818406 | 4.099111
| SM/AUG/46 | 1 | 1.5 | 0.5 | Yellow sandy soil | 51.295196 | 17.336977 | 124.413693 | 119.557 | 16.100176 | 48.311881 | 33.700018 | 109.722533 | 25.247507 | 0.854286 | 78.055208 | 215.348824 | 45.735984 | 461.888695 | 13.455359 | 1.229659 | 66.619385 | 128.620348 | 14.844193 | 53.408061 | 9.788794 | 1.670452 | 8.188025 | 1.485179 | 8.562877 | 1.78604 | 4.431038 | 0.770762 | 4.792227 | 0.764343 | 14.356753 | 21.469483 | 28.641821 | 4.04
| SM/AUG/47 | 1.5 | 2 | 0.5 | Greyish Yellow sandy soil | 71.663979 | 18.457417 | 147.25786 | 116.904637 | 18.878196 | 49.685205 | 40.955319 | 89.994445 | 30.060396 | 1.250625 | 89.182732 | 193.717859 | 42.23773 | 426.962176 | 14.46842 | 0.775639 | 69.257678 | 141.750123 | 14.979684 | 53.043178 | 9.464106 | 1.802698 | 8.323266 | 1.406249 | 8.268947 | 1.687992 | 4.75608 | 0.787696 | 4.765804 | 0.703657 | 12.355074 | 23.433082 | 28.78467 | 3.963811
| SM/AUG/48 | 2 | 2.5 | 0.5 | Pinkish Yellow sandy soil | 72.096248 | 20.265464 | 140.541929 | 109.216581 | 17.637357 | 50.997061 | 36.880896 | 91.734511 | 29.343956 | 1.207586 | 90.634773 | 244.785389 | 58.379915 | 388.069096 | 14.114438 | 0.702793 | 65.753241 | 126.798424 | 14.652848 | 53.350277 | 9.898207 | 2.184675 | 9.808065 | 1.782899 | 10.532774 | 2.124951 | 5.597344 | 0.858808 | 4.886335 | 0.732385 | 11.467829 | 22.804546 | 26.389447 | 3.88855
| SM/AUG/49 | 4.5 | 6 | 1.5 | Greyish sandy soil | 76.085998 | 19.665777 | 138.942529 | 112.053678 | 19.572246 | 57.931449 | 39.641941 | 84.240926 | 28.436239 | 1.035043 | 93.101545 | 192.297456 | 46.727974 | 431.403806 | 12.422778 | 0.759366 | 59.753287 | 115.876535 | 13.246317 | 47.430822 | 8.558996 | 1.921337 | 8.206524 | 1.481412 | 8.824128 | 1.813092 | 4.994643 | 0.848417 | 5.020081 | 0.74792 | 12.289622 | 23.577737 | 23.082167 | 3.693034
| SM/AUG/50 | 6 | 7 | 1 | Greyish sandy soil | 72.360653 | 19.393706 | 141.161316 | 107.867921 | 21.07703 | 58.626141 | 40.697488 | 95.931716 | 28.671859 | 1.423211 | 92.403554 | 206.243195 | 50.514912 | 453.024414 | 13.45555 | 0.719843 | 64.348713 | 124.593118 | 14.276225 | 51.481232 | 9.335181 | 2.014709 | 8.618715 | 1.578241 | 9.514421 | 1.926086 | 5.516744 | 0.839617 | 4.979592 | 0.72183 | 12.861769 | 23.606115 | 24.121561 | 3.795633
SMA_25 | SM/AUG/51 | 1.5 | 2 | 0.5 | Yellow sandy soil | 57.894569 | 20.86505 | 138.224925 | 113.457273 | 20.348731 | 62.090847 | 33.484383 | 97.742899 | 25.888514 | 1.035043 | 84.145707 | 169.448891 | 45.587926 | 411.373622 | 13.100673 | 0.669471 | 72.257903 | 136.429073 | 15.886358 | 56.157628 | 10.169836 | 1.817739 | 8.945615 | 1.549686 | 8.887592 | 1.772717 | 4.972496 | 0.765805 | 4.523001 | 0.68284 | 11.682962 | 28.213799 | 30.594612 | 3.891185
| SM/AUG/52 | 3 | 4 | 1 | Gray shale | 76.54269 | 20.943403 | 149.193277 | 118.666546 | 19.549316 | 53.476473 | 40.399179 | 108.084641 | 29.947553 | 0.8625 | 89.384196 | 185.831115 | 51.457442 | 438.147919 | 13.89101 | 0.795018 | 70.8308 | 136.666496 | 15.672077 | 57.120115 | 10.34973 | 2.132672 | 9.58615 | 1.663876 | 9.768275 | 1.987664 | 5.344012 | 0.863321 | 5.002456 | 0.757595 | 12.582069 | 24.578551 | 26.638325 | 4.016437
| SM/AUG/53 | 4 | 4.5 | 0.5 | Gray shale | 80.172071 | 21.201771 | 152.244089 | 129.049294 | 21.309683 | 59.824944 | 45.562204 | 109.719869 | 31.810335 | 0.733125 | 92.683469 | 175.995006 | 49.086966 | 410.159689 | 13.685945 | 0.759368 | 71.775944 | 141.429704 | 16.177655 | 58.130142 | 10.451421 | 2.144646 | 9.829667 | 1.688185 | 9.638847 | 1.906895 | 5.302907 | 0.83036 | 5.005117 | 0.77284 | 11.806442 | 23.961318 | 27.088862 | 4.019052
SMA_26 | SM/AUG/54 | 1.5 | 2 | 0.5 | Black Shale | 33.050973 | 25.731877 | 197.066118 | 133.216575 | 27.051825 | 70.176582 | 54.7684 | 102.536919 | 31.482926 | 1.983879 | 143.96911 | 182.357818 | 57.137669 | 371.699916 | 13.818618 | 0.770212 | 110.960452 | 185.474423 | 20.997933 | 75.027277 | 13.110217 | 2.266062 | 11.834689 | 2.01042 | 11.228449 | 2.239557 | 5.927693 | 0.937596 | 5.112467 | 0.74968 | 10.898174 | 23.221712 | 55.869931 | 4.49032
| SM/AUG/55 | 3.3 | 4.5 | 1.2 | Black Shale | 49.148201 | 19.698203 | 161.354315 | 153.704045 | 28.164972 | 59.119548 | 78.700658 | 90.405023 | 32.666909 | 1.380086 | 136.863836 | 164.437216 | 50.118599 | 410.383221 | 14.267351 | 2.577158 | 65.157345 | 126.997238 | 14.795764 | 53.147759 | 9.768024 | 2.055052 | 9.023821 | 1.625296 | 9.585133 | 1.942644 | 5.303531 | 0.882736 | 5.243542 | 0.738538 | 11.873932 | 22.494868 | 25.616605 | 4.466701
SMA_28 | SM/AUG/56 | 3 | 4 | 1 | Grayish black soil | 66.256915 | 21.649139 | 170.684899 | 166.189303 | 20.341026 | 60.130105 | 42.153771 | 103.607469 | 33.342508 | 1.035 | 120.449004 | 294.299124 | 36.803161 | 356.9355 | 15.177181 | 1.148413 | 73.014258 | 139.674466 | 17.056215 | 57.065368 | 10.307583 | 1.863561 | 8.787684 | 1.387891 | 7.704747 | 1.481285 | 4.008219 | 0.618186 | 3.546718 | 0.563243 | 10.703093 | 22.339333 | 32.335817 | 4.393136
| SM/AUG/57 | 4 | 4.5 | 0.5 | Grayish black soil | 93.896477 | 22.733233 | 170.388855 | 139.243499 | 21.685155 | 49.84441 | 43.709342 | 100.332315 | 38.076194 | 1.509461 | 126.119054 | 195.252471 | 42.284292 | 390.598056 | 14.625655 | 0.745416 | 62.995305 | 131.2129 | 14.409076 | 51.569782 | 9.832496 | 2.239444 | 8.466971 | 1.452287 | 8.01401 | 1.622473 | 4.454925 | 0.698313 | 4.176469 | 0.629487 | 10.460511 | 21.58046 | 24.878141 | 4.03403
SMA_29 | SM/AUG/58 | 2.5 | 3 | 0.5 | Yellow sandy soil | 57.173352 | 22.377948 | 151.510536 | 131.059939 | 24.331701 | 61.669118 | 42.817354 | 119.304584 | 32.690543 | 0.991875 | 92.985785 | 251.406672 | 59.791171 | 564.130988 | 15.926645 | 1.411179 | 109.355155 | 180.501145 | 20.966099 | 75.096145 | 13.12761 | 2.353271 | 11.879476 | 1.999592 | 11.40685 | 2.243062 | 6.221472 | 1.005336 | 5.897376 | 0.827956 | 16.024366 | 23.366077 | 45.185234 | 5.191729
| SM/AUG/59 | 3 | 4.5 | 1.5 | Yellow sandy soil | 45.327637 | 15.542917 | 123.594083 | 128.082704 | 23.286251 | 56.986847 | 36.83111 | 92.164926 | 25.646522 | 0.69 | 80.577925 | 208.25571 | 43.692615 | 391.650337 | 10.878625 | 0.877936 | 67.101154 | 126.967645 | 15.006573 | 55.132113 | 9.937956 | 1.846467 | 8.93668 | 1.566857 | 8.988134 | 1.745354 | 4.685824 | 0.712756 | 4.344479 | 0.637405 | 11.347505 | 21.136068 | 29.11503 | 4.147209
| SM/AUG/60 | 6 | 7 | 1 | Yellowish grey sandy soil | 52.151584 | 14.809786 | 122.355818 | 106.525089 | 19.458109 | 48.431484 | 36.791604 | 85.335464 | 26.62866 | 1.078168 | 77.723436 | 159.331329 | 38.076823 | 407.537603 | 11.760691 | 0.666379 | 53.158286 | 101.871558 | 11.713968 | 42.36386 | 7.625391 | 1.48955 | 6.908222 | 1.257531 | 7.343982 | 1.488546 | 4.129027 | 0.661741 | 3.903773 | 0.590504 | 11.858113 | 20.235081 | 20.843561 | 3.868381
SMA_30 | SM/AUG/61 | 0 | 0.5 | 0.5 | brownish Yellow sandy soil | 24.042745 | 11.328702 | 62.207288 | 86.328132 | 35.935451 | 35.573111 | 16.289644 | 55.159102 | 13.578906 | 0.646875 | 83.652525 | 258.417466 | 28.265567 | 268.492573 | 7.871709 | 0.476524 | 62.881354 | 116.156644 | 13.335369 | 47.273887 | 7.884494 | 1.390079 | 6.876747 | 1.088478 | 5.76739 | 1.059173 | 2.852696 | 0.443514 | 2.530226 | 0.397639 | 7.825698 | 18.920729 | 25.582112 | 2.696256
| SM/AUG/62 | 1.5 | 2.1 | 0.6 | Pink sandy soil | 13.882088 | 5.032131 | 36.996618 | 128.214366 | 7.481745 | 25.252216 | 12.006612 | 35.500892 | 7.245917 | 0.69 | 46.05015 | 132.296662 | 17.911426 | 239.59661 | 7.369949 | 0.656298 | 44.223931 | 79.656363 | 9.319264 | 32.801759 | 5.565496 | 0.648567 | 4.368603 | 0.660677 | 3.451397 | 0.650513 | 1.719172 | 0.276324 | 1.67927 | 0.274551 | 6.761312 | 11.586925 | 21.45426 | 1.851187
| SM/AUG/63 | 3 | 4 | 1 | Yellow sandy soil | 45.9045 | 14.071988 | 113.427283 | 109.426736 | 22.238558 | 48.095152 | 29.492943 | 88.437034 | 24.541445 | 0.862543 | 84.84271 | 162.628119 | 33.483931 | 378.506367 | 13.016978 | 0.653198 | 66.387808 | 128.167613 | 14.986903 | 53.387436 | 9.167859 | 1.559967 | 7.756672 | 1.196229 | 6.54075 | 1.277914 | 3.492046 | 0.563565 | 3.324208 | 0.521342 | 10.885488 | 19.520053 | 32.922559 | 3.366079
| SM/AUG/64 | 4 | 4.5 | 0.5 | Pink sandy soil | 17.557145 | 6.677491 | 44.336216 | 77.826188 | 39.23735 | 29.195875 | 15.164277 | 44.996519 | 9.984574 | 0.474375 | 63.159854 | 250.258869 | 19.492613 | 238.893563 | 6.421368 | 0.455598 | 51.542586 | 95.960976 | 11.109794 | 40.381979 | 6.57304 | 1.036697 | 5.297215 | 0.801707 | 4.101959 | 0.730511 | 2.004239 | 0.308812 | 1.872657 | 0.304735 | 6.692793 | 19.132685 | 23.021243 | 2.126799
SMA_32 | SM/AUG/65 | 1 | 1.5 | 0.5 | Pinkish sandy soil (weathered sst) | 12.489076 | 6.147467 | 57.168704 | 97.635175 | 31.043404 | 28.738252 | 16.048882 | 54.805204 | 11.050781 | 0.94875 | 52.532477 | 226.285333 | 25.697724 | 322.240565 | 13.399388 | 0.647772 | 107.712217 | 174.093674 | 19.91401 | 69.831588 | 11.157153 | 0.951612 | 8.52356 | 1.161144 | 5.698878 | 1.008468 | 2.492901 | 0.354613 | 2.061635 | 0.320568 | 9.067497 | 14.234016 | 65.334769 | 3.483829
SMA_33 | SM/AUG/66 | 4 | 5 | 1 | Yellow sandy soil | 45.784281 | 15.635161 | 125.916322 | 130.0159 | 20.117066 | 57.384509 | 33.190594 | 106.736572 | 23.924262 | 0.94875 | 73.891083 | 272.447103 | 36.825494 | 411.239136 | 17.073694 | 0.839967 | 73.155451 | 138.003834 | 16.008789 | 57.762532 | 9.933065 | 1.532609 | 8.412156 | 1.336976 | 7.200334 | 1.412901 | 3.793736 | 0.600353 | 3.565165 | 0.539795 | 11.601692 | 19.278875 | 34.140106 | 3.932431
SMA_34 | SM/AUG/67 | 3 | 3.5 | 0.5 | Whitish sandy soil(altered sst) | 23.033877 | 6.700546 | 68.266515 | 102.945113 | 3.482967 | 17.554318 | 16.925918 | 20.641918 | 14.280907 | 0.60375 | 75.652436 | 3200 | 19.003878 | 303.174326 | 13.102839 | 1.457682 | 58.173393 | 111.210774 | 12.888941 | 45.447416 | 7.31425 | 0.944445 | 5.856224 | 0.864717 | 4.163571 | 0.749461 | 1.888577 | 0.275871 | 1.747827 | 0.258436 | 8.684795 | 19.41957 | 28.691764 | 3.136603
| SM/AUG/68 | 3.5 | 4.5 | 1 | Whitish sandy soil(altered sst) | 23.970604 | 9.595304 | 97.416112 | 120.612159 | 3.535064 | 19.61564 | 26.300193 | 27.46728 | 17.85604 | 0.77625 | 71.038196 | 4400 | 20.190396 | 305.794158 | 10.518601 | 1.125945 | 48.171259 | 84.978249 | 9.991207 | 35.43548 | 6.067416 | 1.049007 | 4.937402 | 0.742555 | 4.121385 | 0.78167 | 2.164158 | 0.364766 | 2.087152 | 0.335213 | 8.497121 | 19.750007 | 21.069354 | 2.864693
| SM/AUG/69 | 5.5 | 6 | 0.5 | Yellow sandy soil | 30.672723 | 10.332978 | 98.974169 | 129.486225 | 4.408997 | 25.799763 | 25.801066 | 210.612452 | 20.729606 | 0.60375 | 74.259629 | 716.918707 | 23.04932 | 350.504014 | 12.530212 | 0.962412 | 54.499318 | 98.482619 | 11.539938 | 40.784932 | 6.980838 | 1.234561 | 5.543082 | 0.903454 | 4.699442 | 0.89626 | 2.334215 | 0.357094 | 2.17065 | 0.344886 | 9.399579 | 19.211486 | 24.315886 | 2.586058
SMA_35 | SM/AUG/70 | 0 | 1 | 1 | Yellow sandy soil | 74.091387 | 19.592077 | 153.386531 | 121.221896 | 20.869138 | 53.868276 | 42.434211 | 96.375591 | 33.144364 | 1.380086 | 94.337617 | 214.343341 | 52.779226 | 545.979695 | 15.032838 | 0.799668 | 93.548356 | 159.517092 | 18.38224 | 66.499063 | 11.844543 | 2.109416 | 10.690451 | 1.807582 | 10.124164 | 1.993839 | 5.31237 | 0.902151 | 5.058777 | 0.762285 | 15.464888 | 22.391201 | 34.105387 | 4.605757
| SM/AUG/71 | 1 | 1.5 | 0.5 | Yellow sandy soil | 60.897904 | 20.699134 | 143.055736 | 157.608216 | 18.820419 | 63.205904 | 36.490528 | 98.218161 | 29.023164 | 1.078168 | 91.20111 | 457.863224 | 53.662959 | 593.385821 | 15.747762 | 0.827566 | 113.116596 | 184.677554 | 21.599406 | 77.751488 | 13.824 | 2.009566 | 11.600052 | 1.913719 | 10.474996 | 1.994963 | 5.406046 | 0.850225 | 5.009545 | 0.75672 | 16.501868 | 22.554392 | 53.702209 | 5.156497
SMA_36 | SM/AUG/72 | 2.5 | 3 | 0.5 | Yellow sandy soil | 53.304734 | 18.517414 | 134.365508 | 116.780716 | 23.779709 | 60.307823 | 34.25847 | 101.074436 | 29.094744 | 1.078168 | 82.95611 | 833.938711 | 46.886639 | 494.416739 | 13.199101 | 0.767119 | 82.314725 | 156.093475 | 18.076153 | 66.094917 | 11.74534 | 1.952811 | 9.849427 | 1.591153 | 8.853741 | 1.733211 | 4.717489 | 0.722008 | 4.391953 | 0.656453 | 14.02674 | 21.5404 | 40.297004 | 4.797597
| SM/AUG/73 | 4.5 | 5.5 | 1 | Yellow sandy soil | 24.931539 | 9.051361 | 70.695003 | 95.20057 | 37.758394 | 38.760531 | 20.015239 | 72.928117 | 14.49213 | 1.682004 | 64.773834 | 1300 | 27.359067 | 416.037541 | 11.261654 | 0.683421 | 70.047399 | 131.939315 | 15.093236 | 53.237856 | 9.012708 | 1.19219 | 7.270034 | 1.083849 | 5.455827 | 0.984224 | 2.587096 | 0.40854 | 2.343833 | 0.356021 | 10.471255 | 16.17161 | 33.181117 | 2.844803
SMA_37 | SM/AUG/74 | 2.5 | 3 | 0.5 | Yellow sandy soil | 86.613628 | 21.377041 | 185.869036 | 124.002103 | 18.806061 | 51.726238 | 40.096014 | 128.260891 | 30.203314 | 1.552586 | 95.333968 | 122.447568 | 49.445115 | 666.481161 | 16.763576 | 0.67567 | 77.758203 | 156.407786 | 17.605831 | 63.952723 | 11.018354 | 2.072152 | 9.987698 | 1.673312 | 9.619512 | 1.889446 | 5.028839 | 0.837222 | 5.004244 | 0.744113 | 17.754687 | 21.711125 | 33.120479 | 4.252213
SMA_38 | SM/AUG/75 | 2.5 | 3 | 0.5 | Ferruginous sandy shale | 34.08388 | 19.444369 | 153.031278 | 146.027545 | 6.013691 | 33.035231 | 33.625831 | 53.755917 | 33.076328 | 2.285754 | 78.721157 | 221.691674 | 50.151468 | 677.807541 | 17.344078 | 0.932187 | 139.854504 | 231.722521 | 26.172892 | 91.313281 | 15.943237 | 2.324214 | 13.310984 | 2.063473 | 10.357531 | 1.926313 | 5.052479 | 0.786571 | 4.633034 | 0.663788 | 18.237671 | 30.003357 | 64.556228 | 6.56494
| SM/AUG/76 | 3 | 3.1 | 0.1 | Ferruginous sandy shale | 33.579542 | 22.751823 | 150.90174 | 124.626457 | 7.084228 | 40.267552 | 29.069739 | 52.555034 | 33.339043 | 1.768211 | 83.978677 | 275.306161 | 44.985469 | 685.331064 | 16.452807 | 0.809739 | 125.218574 | 211.078838 | 23.391503 | 81.221616 | 13.544688 | 2.097791 | 11.215299 | 1.78889 | 9.35601 | 1.718877 | 4.569439 | 0.698989 | 4.404283 | 0.650305 | 18.526017 | 32.43332 | 56.540358 | 6.109559
| SM/AUG/77 | 3.1 | 3.2 | 0.1 | Ferruginous sandy shale | 34.684855 | 26.160986 | 158.897901 | 125.706217 | 6.315457 | 34.922309 | 32.541361 | 79.033061 | 33.485596 | 1.595711 | 75.935795 | 281.645875 | 49.825849 | 792.09019 | 17.657496 | 0.784166 | 136.870776 | 226.199443 | 25.505605 | 88.839014 | 15.312388 | 2.12482 | 12.413603 | 1.96506 | 10.372795 | 1.89297 | 4.947831 | 0.778664 | 4.64705 | 0.673459 | 19.611682 | 33.727264 | 65.229368 | 6.299165
| SM/AUG/78 | 5 | 5.5 | 0.5 | Ferruginous sandy shale | 19.574834 | 17.050807 | 132.851942 | 113.06791 | 37.44354 | 39.247648 | 17.881008 | 75.680438 | 18.796684 | 1.983836 | 46.82727 | 306.78611 | 63.381059 | 675.959025 | 13.880471 | 0.778741 | 161.399102 | 264.584995 | 30.687982 | 110.150622 | 18.669518 | 1.979127 | 15.602667 | 2.388364 | 12.258528 | 2.181478 | 5.410468 | 0.74255 | 4.094655 | 0.617762 | 18.892778 | 16.729351 | 82.083969 | 8.077289
SMA_39 | SM/AUG/79 | 2 | 3 | 1 | Reddish brown sandy soil | 25.027383 | 14.639092 | 191.101553 | 189.179398 | 9.616101 | 32.908068 | 29.401692 | 72.763162 | 19.843178 | 1.293793 | 101.826799 | 111.611911 | 33.957544 | 517.208514 | 12.569456 | 1.038362 | 48.03974 | 102.857393 | 11.425004 | 40.790213 | 7.244852 | 1.337102 | 6.423442 | 1.092517 | 6.31186 | 1.266231 | 3.453434 | 0.574173 | 3.311918 | 0.523377 | 14.426889 | 20.460478 | 23.096369 | 3.134398
SMA_41 | SM/AUG/80 | 3 | 3.4 | 0.4 | Ferruginous sandy shale | 42.468704 | 15.169507 | 124.87411 | 125.278714 | 41.274621 | 67.988527 | 30.162831 | 160.108585 | 27.089112 | 0.991961 | 80.671042 | 134.347478 | 27.342661 | 351.263474 | 13.476317 | 0.721395 | 64.016017 | 119.91934 | 14.020571 | 49.625674 | 8.488289 | 1.316931 | 6.694579 | 1.045877 | 5.417793 | 1.057412 | 2.685749 | 0.404703 | 2.449369 | 0.360422 | 9.878404 | 17.194815 | 29.539727 | 3.76124
SMA_42 | SM/AUG/81 | 1 | 1.5 | 0.5 | Ferruginous sandy shale | 37.087215 | 21.197242 | 158.158 | 108.057316 | 21.480653 | 68.344146 | 24.097038 | 94.804966 | 23.423074 | 1.293793 | 91.599003 | 178.729411 | 43.113641 | 499.71286 | 11.417249 | 0.652432 | 78.619936 | 146.311944 | 17.35173 | 62.557887 | 11.095243 | 1.819451 | 9.321167 | 1.549503 | 8.233558 | 1.564215 | 4.107527 | 0.664456 | 3.819341 | 0.591969 | 13.835737 | 30.668545 | 33.023651 | 5.479007
| SM/AUG/82 | 2.5 | 2.8 | 0.3 | Yellow sandy soil | 55.515647 | 18.890953 | 166.743538 | 126.656262 | 25.467724 | 51.416112 | 38.603455 | 176.937989 | 32.141264 | 0.905625 | 92.099417 | 161.364133 | 45.076144 | 666.570647 | 15.995957 | 0.943032 | 102.746904 | 169.89732 | 19.781552 | 69.219714 | 12.358241 | 1.980503 | 9.654464 | 1.599627 | 9.060812 | 1.791247 | 4.971267 | 0.831264 | 5.071123 | 0.78223 | 17.683141 | 21.572555 | 35.67989 | 4.560331
SMA_44 | SM/AUG/83 | 0 | 0.5 | 0.5 | Yellow sandy soil | 54.818565 | 24.998194 | 165.545481 | 125.354223 | 28.521953 | 70.975147 | 47.678373 | 140.439709 | 24.654029 | 1.250711 | 97.239745 | 386.411503 | 79.837965 | 564.29706 | 12.933702 | 1.024418 | 104.023092 | 170.569693 | 20.204612 | 75.004142 | 13.797828 | 2.467521 | 12.830004 | 2.282766 | 13.57261 | 2.803156 | 7.699755 | 1.232092 | 7.205391 | 1.071926 | 15.013966 | 24.640666 | 44.901376 | 5.470638
| SM/AUG/84 | 1.5 | 3 | 1.5 | Yellow sandy soil | 37.711676 | 23.508166 | 155.40479 | 99.484046 | 23.707974 | 63.855365 | 42.629467 | 112.404396 | 18.663709 | 1.725086 | 69.540957 | 381.773297 | 79.712993 | 477.174877 | 9.648997 | 1.01201 | 75.226717 | 140.41568 | 17.018861 | 64.562358 | 12.075268 | 2.297178 | 12.103413 | 2.197049 | 13.054007 | 2.705277 | 7.405829 | 1.191633 | 6.653411 | 1.019722 | 12.374047 | 20.497539 | 29.690381 | 5.090154
SMA_45 | SM/AUG/85 | 4.5 | 6 | 1.5 | Yellow sandy soil | 97.74252 | 24.537036 | 195.621544 | 145.943858 | 23.61666 | 68.418886 | 48.231603 | 131.46822 | 34.809873 | 2.285754 | 121.827587 | 463.937534 | 64.61224 | 455.506191 | 14.994925 | 0.948459 | 71.590971 | 136.997532 | 16.060072 | 58.539719 | 10.946292 | 2.361143 | 10.336328 | 1.865495 | 11.506159 | 2.304892 | 6.353824 | 1.01052 | 5.769751 | 0.865784 | 11.907656 | 24.152694 | 25.456963 | 3.778081
| SM/AUG/86 | 6 | 7 | 1 | Yellow sandy soil | 91.756984 | 24.435457 | 196.877099 | 134.106249 | 24.49208 | 66.75911 | 45.945483 | 129.470358 | 35.044917 | 1.595668 | 119.443008 | 488.064388 | 58.756718 | 426.568724 | 14.171401 | 0.923666 | 64.846434 | 126.61119 | 14.801423 | 53.547453 | 10.105299 | 2.213751 | 9.30855 | 1.735822 | 10.223862 | 2.069109 | 5.707447 | 0.90486 | 5.167906 | 0.766099 | 10.881272 | 22.505757 | 22.875911 | 3.473171
SMA_46 | SM/AUG/87 | 3 | 4.5 | 1.5 | Yellow sandy soil | 99.208538 | 25.321176 | 179.553778 | 138.287506 | 24.475412 | 65.888634 | 49.71495 | 117.486337 | 35.543623 | 1.164418 | 115.05377 | 272.783178 | 64.646158 | 456.624647 | 15.538197 | 0.867093 | 70.556492 | 135.808178 | 15.540563 | 56.382506 | 10.442721 | 2.334813 | 10.020132 | 1.806824 | 11.042533 | 2.274404 | 6.188576 | 1.01347 | 5.636868 | 0.862559 | 11.579882 | 23.702243 | 23.154592 | 3.753661
SMA_47 | SM/AUG/88 | 4.5 | 5 | 0.5 | Ferruginous sandy shale | 17.292813 | 7.133843 | 44.604443 | 110.144569 | 65.597101 | 38.368807 | 19.940326 | 64.055316 | 9.218159 | 1.509461 | 62.299743 | 1200 | 90.639182 | 171.408778 | 4.592188 | 0.943034 | 34.365946 | 65.983868 | 8.148645 | 31.641431 | 7.076253 | 1.898424 | 9.305897 | 1.968722 | 12.575063 | 2.633506 | 6.869929 | 1.020912 | 5.449445 | 0.781927 | 4.312171 | 13.156472 | 13.655235 | 2.465367
SMA_08 | SM/AUG/89 | 4.5 | 6 | 1.5 | Greyish Yellow sandy soil | 58.062409 | 17.956813 | 122.248598 | 157.805446 | 24.403156 | 53.784341 | 42.769474 | 92.260632 | 20.378369 | 2.53 | 71.692714 | 312.21396 | 48.350189 | 384.16866 | 8.847055 | 1.26769 | 52.961869 | 105.170287 | 11.638988 | 42.655162 | 8.593876 | 1.616531 | 8.021466 | 1.484442 | 8.359325 | 1.801143 | 5.151726 | 0.640137 | 4.775209 | 0.682141 | 10.487709 | 19.627246 | 21.508081 | 3.233725
SMA_20 | SM/AUG/90 | 4.5 | 6 | 1.5 | Yellow sandy soil | 75.208606 | 24.118137 | 177.650894 | 176.725281 | 21.058525 | 77.105989 | 49.462912 | 160.048509 | 34.54008 | 3.45 | 94.918814 | 208.235454 | 55.185574 | 704.219318 | 33.835175 | 1.72654 | 76.746757 | 195.471932 | 16.790779 | 61.198511 | 11.908342 | 2.238373 | 9.718495 | 1.762895 | 9.946187 | 2.163817 | 6.382907 | 0.785709 | 6.24385 | 0.901875 | 19.090715 | 25.983856 | 28.732475 | 4.329647
SMA_27 | SM/AUG/91 | 1.5 | 2.5 | 1 | blackish grey soil | 53.378108 | 23.047473 | 154.006249 | 180.298093 | 21.158108 | 57.630227 | 51.573707 | 126.488422 | 32.865001 | 2.53 | 122.765943 | 267.331 | 46.75574 | 416.685401 | 14.351575 | 2.487932 | 64.461518 | 171.010657 | 14.543572 | 54.009417 | 10.882833 | 2.068469 | 9.951527 | 1.517894 | 9.227367 | 1.793358 | 4.732143 | 0.582412 | 4.386332 | 0.634905 | 10.920223 | 22.698618 | 25.834544 | 3.574093
SMA_31 | SM/AUG/92 | 6 | 7 | 1 | Yellow sandy soil | 57.531955 | 19.886003 | 196.805867 | 285.495002 | 18.573208 | 55.280597 | 46.046574 | 805.377405 | 27.572263 | 2.99 | 89.435422 | 100.607333 | 51.323374 | 494.597707 | 11.516789 | 3.715056 | 54.132338 | 114.467823 | 12.720528 | 48.263589 | 9.42181 | 1.871034 | 9.013553 | 1.622259 | 9.245271 | 1.96003 | 5.487329 | 0.629547 | 5.153852 | 0.779369 | 14.460482 | 23.431066 | 22.654997 | 3.374002
SMA_40 | SM/AUG/93 | 4.5 | 6 | 1.5 | Pinkish sandy soil | 13.873964 | 7.478156 | 55.628907 | 100.077838 | 2.016674 | 23.46836 | 26.487814 | 34.336527 | 10.268891 | 1.15 | 16.567958 | 80.151147 | 19.83502 | 331.490786 | 14.788957 | 1.587194 | 24.900385 | 49.2514 | 5.161146 | 18.657294 | 3.57681 | 0.574716 | 3.196714 | 0.572512 | 3.267468 | 0.704401 | 2.258071 | 0.267087 | 2.173223 | 0.345986 | 9.611517 | 9.757335 | 10.955893 | 1.674669
SMA_43 | SM/AUG/94 | 0 | 1 | 1 | Yellow sandy soil | 96.598606 | 25.960336 | 175.246129 | 211.724281 | 27.01707 | 104.409368 | 54.0458 | 129.680345 | 31.141284 | 4.60023 | 103.59725 | 500.775507 | 67.182509 | 508.49329 | 17.34986 | 2.05964 | 80.634904 | 206.562548 | 18.017924 | 66.664194 | 12.750045 | 2.429619 | 12.37534 | 2.110707 | 12.094118 | 2.446417 | 6.993334 | 0.793556 | 6.371493 | 0.892541 | 15.416151 | 24.558044 | 30.155731 | 4.758065