## Table 1
Summarized table showing statistical anlysis of regolith (pit) samples of REE and Associated elements
S.No | Sample Code | La | Ce | Pr | Nd | Sm | Eu | Gd | Tb | Dy | Ho | Er | Tm | Yb | Lu | Sc | Y | Th | U | Zr | Hf | Rb | Sr | Ta | Nb
PPM
1 | PIT-MN-46 | 33.5 | 51.8 | 5.7 | 18.2 | 3 | 0.7 | 2.2 | <0.5 | 1.4 | <0.5 | 0.7 | <0.5 | 0.8 | <0.5 | 2.5 | 7.7 | 23.3 | 3.2 | 80.1 | 2.3 | 114.6 | 202.4 | <1.0 | 6
2 | PIT-MN-47 | 48.7 | 84 | 9.2 | 30.1 | 5.1 | 0.8 | 4.1 | 0.5 | 2.9 | 0.5 | 1.6 | <0.5 | 1.5 | <0.5 | 4.9 | 18.2 | 29.8 | 3.8 | 121.9 | 3.2 | 196.5 | 115.8 | 1.4 | 20.4
3 | PIT-MN-48 | 16.8 | 34.2 | 3.4 | 11.9 | 2.2 | 0.5 | 1.8 | <0.5 | 1.4 | <0.5 | 0.8 | <0.5 | 0.8 | <0.5 | 4.3 | 8.4 | 16.2 | 3.1 | 88.9 | 2.4 | 121.4 | 86 | <1.0 | 5.8
4 | PIT-MN-49 | 31.6 | 57.3 | 6.2 | 21.4 | 3.8 | 0.7 | 3.1 | <0.5 | 2.2 | <0.5 | 1.2 | <0.5 | 1.2 | <0.5 | 6.1 | 13.6 | 19.5 | 2.6 | 92.4 | 2.7 | 69.6 | 142.2 | <1.0 | 7.7
5 | PIT-MN-50 | 35.3 | 55.2 | 6.7 | 23.3 | 3.9 | 0.8 | 3.2 | <0.5 | 2 | <0.5 | 1.1 | <0.5 | 1 | <0.5 | 4.3 | 12.1 | 12.5 | 2.4 | 84.3 | 2.2 | 93.6 | 335.6 | <1.0 | 7.3
6 | PIT-MN-51 | 24.9 | 50.8 | 5.1 | 17.4 | 3.2 | 0.7 | 2.5 | <0.5 | 1.8 | <0.5 | 1 | <0.5 | 1 | <0.5 | 3.7 | 11.1 | 21.7 | 3.3 | 90.5 | 2.4 | 118.2 | 94.4 | <1.0 | 7
7 | PIT-MN-52 | 41 | 76.4 | 8.2 | 28.5 | 5 | 1 | 4.3 | 0.6 | 3.1 | 0.6 | 1.7 | <0.5 | 1.7 | <0.5 | 8.8 | 18.6 | 20.8 | 2.6 | 114.1 | 3.5 | 97.1 | 128.4 | <1.0 | 10
8 | PIT-MN-53 | 20.1 | 70.2 | 4 | 13.5 | 2.4 | <0.5 | 2.2 | <0.5 | 1.7 | <0.5 | 1 | <0.5 | 1 | <0.5 | 3.1 | 10.4 | 21.9 | 3.6 | 74.3 | 2.5 | 213.9 | 58.3 | <1.0 | 22.7
9 | PIT-MN-54 | 40.7 | 57 | 8.5 | 31.6 | 6.2 | 1.2 | 5 | 0.6 | 3.4 | 0.6 | 1.6 | <0.5 | 1.5 | <0.5 | 11.1 | 17.6 | 17.8 | 2.1 | 100 | 2.7 | 130.4 | 272.6 | <1.0 | 9.7
10 | PIT-MN-55 | 29 | 62.5 | 5.5 | 18.4 | 3.2 | 0.5 | 2.5 | <0.5 | 1.9 | <0.5 | 1 | <0.5 | 1.1 | <0.5 | 5.1 | 10.8 | 28.2 | 4.1 | 79.6 | 2.3 | 144.3 | 60 | <1.0 | 8.9
11 | PIT-MN-56 | 25 | 94.9 | 4.7 | 15.1 | 2.4 | 0.6 | 1.9 | <0.5 | 1.3 | <0.5 | 0.7 | <0.5 | 0.7 | <0.5 | 2.6 | 7.5 | 33.3 | 3.1 | 106 | 3.1 | 134.7 | 110 | <1.0 | 8.7
12 | PIT-MN-57 | 28 | 67.9 | 6 | 21.4 | 3.9 | 0.7 | 3.2 | <0.5 | 2.3 | <0.5 | 1.3 | <0.5 | 1.3 | <0.5 | 7.1 | 14 | 17.3 | 1.9 | 73.8 | 2 | 74.3 | 43 | <1.0 | 6.4
13 | PIT-MN-58 | 36.5 | 71.1 | 7.1 | 23.8 | 4.1 | 0.8 | 3.4 | <0.5 | 2.4 | 0.5 | 1.4 | <0.5 | 1.3 | <0.5 | 5.7 | 15.3 | 33.3 | 2.8 | 104.5 | 2.7 | 97.9 | 57.1 | <1.0 | 9.3
14 | PIT-MN-59 | 30.3 | 56.9 | 5.4 | 17.3 | 2.7 | 0.5 | 2 | <0.5 | 1.2 | <0.5 | 0.6 | <0.5 | 0.6 | <0.5 | 1.6 | 7.1 | 36.4 | 2.9 | 85.8 | 2.7 | 171.2 | 81.1 | <1.0 | 4.3
15 | PIT-MN-60 | 15.1 | 66.3 | 3.4 | 12.3 | 2.2 | <0.5 | 1.9 | <0.5 | 1.4 | <0.5 | 0.8 | <0.5 | 0.8 | <0.5 | 4.6 | 7.9 | 12.5 | 2.7 | 56 | 1.9 | 99.1 | 116.6 | <1.0 | 7.4
16 | PIT-MN-61 | 28.5 | 56.1 | 7.6 | 28.5 | 5.2 | 1.1 | 4 | 0.5 | 2.5 | 0.5 | 1.3 | <0.5 | 1.4 | <0.5 | 5.5 | 14.6 | 7.7 | 1.3 | 63.8 | 1.8 | 95.3 | 470.8 | <1.0 | 8.2
17 | PIT-MN-62 | 17 | 43.9 | 4 | 14.1 | 2.4 | 0.6 | 1.8 | <0.5 | 1.2 | <0.5 | 0.6 | <0.5 | 0.7 | <0.5 | 3.3 | 7 | 11.9 | 3.2 | 82.7 | 2.3 | 133.5 | 392.6 | <1.0 | 5.7
18 | PIT-MN-63 | 18.7 | 47 | 4.9 | 17.2 | 2.9 | 0.6 | 2.3 | <0.5 | 1.7 | <0.5 | 1 | <0.5 | 1.1 | <0.5 | 5.5 | 10.3 | 17.9 | 2.8 | 117.2 | 3.2 | 119.6 | 285.3 | <1.0 | 7.3
19 | PIT-MN-64 | 139.8 | 198.7 | 21.7 | 71.5 | 11.8 | 1.7 | 9 | 1.1 | 5.7 | 1.1 | 2.9 | <0.5 | 2.7 | <0.5 | 3.3 | 29 | 64.4 | 7 | 199.8 | 6.2 | 109.9 | 252.1 | 1.3 | 15.5
20 | PIT-MN-65 | 26.2 | 102.5 | 4.9 | 16.3 | 2.9 | 0.6 | 2.5 | <0.5 | 1.8 | <0.5 | 1.1 | <0.5 | 1.1 | <0.5 | 4.4 | 10.3 | 37 | 2.2 | 147.1 | 3.9 | 87.5 | 144.1 | <1.0 | 8.7

## Table 2
Summarized table showing statistical anlysis of regolith (pit) samples of REE and Associated elements
S.No | Sample Code | La | Ce | Pr | Nd | Sm | Eu | Gd | Tb | Dy | Ho | Er | Tm | Yb | Lu | Sc | Y | Th | U | Zr | Hf | Rb | Sr | Ta | Nb
PPM
21 | PIT-MN-66 | 46.2 | 44.7 | 9 | 29.7 | 4.4 | 1 | 3.2 | <0.5 | 1.9 | <0.5 | 1 | <0.5 | 1.1 | <0.5 | 4.8 | 10.7 | 13.5 | 1.3 | 75.2 | 2.2 | 102.1 | 215.1 | <1.0 | 8.6
22 | PIT-MN-67 | 100.5 | 139.7 | 16.2 | 54.3 | 9.1 | 1.4 | 7.1 | 0.8 | 4.4 | 0.8 | 2.2 | <0.5 | 2 | <0.5 | 5 | 23.1 | 46 | 4 | 158.1 | 4.4 | 93.4 | 168 | 1.6 | 14.3
23 | PIT-MN-68 | 37.1 | 64.6 | 7.9 | 26.7 | 4.6 | 1 | 3.5 | <0.5 | 2.4 | <0.5 | 1.2 | <0.5 | 1.3 | <0.5 | 6.1 | 12.9 | 29.9 | 2.1 | 80.6 | 2.4 | 104.1 | 201 | 1 | 10.7
24 | PIT-MN-69 | 28.1 | 87.4 | 6 | 20.7 | 3.9 | 0.8 | 3.3 | <0.5 | 2.4 | 0.5 | 1.3 | <0.5 | 1.4 | <0.5 | 7.1 | 14.1 | 35.6 | 3.4 | 95.4 | 2.8 | 99.4 | 159.7 | <1.0 | 10.7
25 | PIT-MN-70 | 28.7 | 56.9 | 5.9 | 20.7 | 3.7 | 0.6 | 3 | <0.5 | 2.3 | <0.5 | 1.2 | <0.5 | 1.1 | <0.5 | 5.3 | 12.9 | 24.1 | 2.4 | 128.7 | 3.6 | 118.8 | 52.1 | <1.0 | 9.7
26 | PIT-MN-71 | 14.7 | 30.4 | 3.1 | 10.9 | 2 | <0.5 | 1.5 | <0.5 | 0.8 | <0.5 | 0.4 | <0.5 | <0.5 | <0.5 | 3.7 | 4.3 | 20.6 | 1.6 | 60.8 | 1.8 | 80.8 | 4.2 | <1.0 | 3.1
27 | PIT-MN-72 | 30.6 | 135.3 | 8.2 | 30 | 7.2 | 0.7 | 5.9 | 0.9 | 5.3 | 0.9 | 2.4 | <0.5 | 1.9 | <0.5 | 9.9 | 17.9 | 22.3 | 2.2 | 63.2 | 2 | 229.6 | 127.3 | 3.4 | 36.6
28 | PIT-MN-73 | 33.7 | 54.1 | 7.2 | 24.8 | 4.4 | 0.7 | 3.9 | 0.5 | 2.6 | 0.5 | 1.4 | <0.5 | 1.3 | <0.5 | 5.4 | 15.1 | 31.4 | 2.1 | 114 | 3 | 88.8 | 84.5 | <1.0 | 11.8
29 | PIT-MN-74 | 33.8 | 48.4 | 7.2 | 24.8 | 4.4 | 0.6 | 3.6 | <0.5 | 2.4 | <0.5 | 1.1 | <0.5 | 1 | <0.5 | 5.9 | 12.2 | 22.3 | 1.9 | 111.8 | 3 | 77 | 26.2 | <1.0 | 10.1
30 | PIT-MN-75 | 25.5 | 75.1 | 5.1 | 16.9 | 2.9 | 0.5 | 2.2 | <0.5 | 1.3 | <0.5 | 0.5 | <0.5 | 0.5 | <0.5 | 3.5 | 6 | 30.7 | 2.9 | 97.6 | 2.8 | 172.9 | 53.5 | <1.0 | 8.1
31 | PIT-MN-76 | 48.7 | 75.4 | 9 | 30.6 | 5.2 | 0.8 | 4.1 | 0.5 | 2.8 | 0.5 | 1.6 | <0.5 | 1.4 | <0.5 | 6 | 17 | 16.8 | 1.3 | 114.5 | 3.1 | 126.5 | 159.1 | <1.0 | 12.4
32 | PIT-MN-77 | 49.7 | 83.2 | 9.7 | 31.2 | 4.9 | 0.6 | 3.5 | <0.5 | 1.9 | <0.5 | 0.9 | <0.5 | 0.7 | <0.5 | 5 | 9.9 | 35.9 | 2.7 | 108.8 | 3 | 264.1 | 49.5 | <1.0 | 9.5
33 | PIT-MN-78 | 19.5 | 47.3 | 3.9 | 13.2 | 2.1 | <0.5 | 1.7 | <0.5 | 1.5 | <0.5 | 0.9 | <0.5 | 0.8 | <0.5 | 2 | 9.7 | 28.6 | 2.4 | 119.7 | 3.4 | 204.3 | 89.7 | <1.0 | 6.3
34 | PIT-MN-79 | 22.9 | 36 | 4.6 | 16.5 | 3 | 0.6 | 2.5 | <0.5 | 1.9 | <0.5 | 1 | <0.5 | 0.9 | <0.5 | 6.7 | 10.6 | 14 | 0.5 | 63 | 1.7 | 124.6 | 86.2 | <1.0 | 6.7
35 | PIT-MN-80 | 89 | 182.3 | 17.7 | 56 | 8.9 | 0.9 | 6.1 | 0.7 | 3.8 | 0.7 | 1.8 | <0.5 | 1.6 | <0.5 | 3.4 | 17.8 | 61.9 | 2.5 | 169.6 | 4.5 | 120.7 | 110.8 | 1 | 11.3
36 | PIT-MN-81 | 13.7 | 26.5 | 2.8 | 9.7 | 1.7 | <0.5 | 1.5 | <0.5 | 1.2 | <0.5 | 0.7 | <0.5 | 0.6 | <0.5 | 3.6 | 6.9 | 14.7 | 1.1 | 83.1 | 2.2 | 105.7 | 71.2 | <1.0 | 4.1
37 | PIT-MN-82 | 19.9 | 33.3 | 3.9 | 13.7 | 2.6 | 0.5 | 2.1 | <0.5 | 1.6 | <0.5 | 0.9 | <0.5 | 0.8 | <0.5 | 5 | 9 | 15.5 | 3.1 | 81 | 2.2 | 89.5 | 166.8 | <1.0 | 6
38 | PIT-MN-83 | 52.4 | 104.2 | 10.4 | 34.7 | 5.7 | 1.1 | 4.4 | 0.5 | 2.7 | 0.5 | 1.4 | <0.5 | 1.3 | <0.5 | 5.3 | 13.9 | 26.5 | 2.9 | 152.6 | 3.9 | 98.3 | 360.7 | <1.0 | 10
39 | PIT-MN-84 | 119.8 | 140.7 | 21.7 | 69.4 | 10.6 | 1.5 | 7.3 | 0.9 | 4.1 | 0.7 | 1.7 | <0.5 | 1.3 | <0.5 | 3.9 | 17.5 | 28.6 | 2.6 | 129.7 | 3.6 | 138.8 | 167.5 | 1.4 | 16.3
40 | PIT-MN-85 | 17.8 | 38.7 | 3.5 | 12 | 3.8 | <0.5 | 1.7 | <0.5 | 1.1 | <0.5 | 0.5 | <0.5 | <0.5 | <0.5 | 2.7 | 5.7 | 15.2 | 2.3 | 53.7 | 1.7 | 201.1 | 20.3 | <1.0 | 4.9