## Table 2
Summarized table showing statistical anlysis of regolith (pit) samples of REE and Associated elements
S.No | Sample Code | Ce | Dy | Er | Eu | Gd | Ho | La | Lu | Nd | Pr | Sm | Sc | Tb | Th | Tm | U | Yb | Y | Cr | Co | Hf | Ni | Rb | Sr | Nb | Ta | Zr
PPM
1 | PIT-MN-1 | 39.2 | 1.3 | 0.7 | 0.5 | 1.9 | <0.5 | 14.9 | <0.5 | 11.3 | 3.6 | 2.1 | 3.8 | <0.5 | 16.2 | <0.5 | 4.7 | 0.8 | 7.1 | 139.3 | 42.8 | 2.3 | 58.9 | 154 | 271.9 | 6.5 | <1.0 | 75.6
2 | PIT-MN-2 | 73.5 | 3 | 1.7 | 1.3 | 5.2 | 0.6 | 80.2 | <0.5 | 37.9 | 11.7 | 5.7 | 4.9 | 0.6 | 35.2 | <0.5 | 3.6 | 1.4 | 18.6 | 152.1 | 10.2 | 2.5 | 49.6 | 124.1 | 163.7 | 8.4 | <1.0 | 87.7
3 | PIT-MN-3 | 31.6 | 1.4 | 0.9 | 0.6 | 2.1 | <0.5 | 19.2 | <0.5 | 11.8 | 3.4 | 2.1 | 3.8 | <0.5 | 12.8 | <0.5 | 3.4 | 0.8 | 8.5 | 166.2 | 7.4 | 2.1 | 41.2 | 131 | 196.8 | 5.4 | <1.0 | 69
4 | PIT-MN-4 | 32.6 | 1 | 0.6 | <0.5 | 1.4 | <0.5 | 9.1 | <0.5 | 7 | 1.9 | 1.5 | 2 | <0.5 | 17.8 | <0.5 | 3.7 | 0.8 | 6.4 | 221.7 | 7.3 | 3.7 | 48.3 | 99.3 | 42.8 | 3.3 | <1.0 | 107.4
5 | PIT-MN-5 | 113.4 | 2.2 | 1.3 | 0.9 | 4 | <0.5 | 67.8 | <0.5 | 28.1 | 9.2 | 4.2 | 1.5 | 0.5 | 76.8 | <0.5 | 7.1 | 1.2 | 13.1 | 269 | 6.1 | 4.7 | 46.6 | 162.9 | 294.1 | 8.5 | <1.0 | 153.2
6 | PIT-MN-6 | 93.9 | 5.8 | 2.9 | 1.8 | 8.4 | 1.1 | 46.2 | <0.5 | 49.6 | 12.7 | 9.8 | 7.5 | 1.1 | 15.8 | <0.5 | 2.9 | 2.2 | 30 | 242.1 | 13.9 | 2.5 | 51.9 | 139.5 | 570.1 | 14.9 | <1.0 | 89.8
7 | PIT-MN-7 | 35 | 1.8 | 1 | 0.7 | 2.5 | <0.5 | 17.1 | <0.5 | 14.1 | 3.9 | 2.6 | 5.8 | <0.5 | 23.1 | <0.5 | 5.9 | 1 | 10.3 | 159.7 | 8.7 | 2.6 | 49.2 | 161.7 | 198.2 | 8.5 | <1.0 | 90.6
8 | PIT-MN-8 | 61.8 | 2.4 | 1.4 | 1 | 3.4 | <0.5 | 24.8 | <0.5 | 19.6 | 5.5 | 3.8 | 8.8 | <0.5 | 18.8 | <0.5 | 5.5 | 1.3 | 13.1 | 134.4 | 53.7 | 2.6 | 83.8 | 144.7 | 228.6 | 13.4 | <1.0 | 91.8
9 | PIT-MN-9 | 46.6 | 2 | 1.1 | 1.2 | 2.9 | <0.5 | 21.7 | <0.5 | 17.5 | 5 | 3.3 | 5.5 | <0.5 | 11.9 | <0.5 | 1.9 | 1.1 | 11.3 | 212.7 | 8.9 | 2 | 68 | 144.8 | 455.4 | 8.9 | <1.0 | 70.8
10 | PIT-MN-10 | 33.7 | 1.6 | 0.9 | 0.5 | 2.2 | <0.5 | 16 | <0.5 | 12.1 | 3.4 | 2.4 | 4.5 | <0.5 | 20.5 | <0.5 | 4.4 | 1 | 9.9 | 393.3 | 12.2 | 2.6 | 74.4 | 152.1 | 158.4 | 8.2 | <1.0 | 78.1
11 | PIT-MN-11 | 36.4 | 1.1 | 0.7 | <0.5 | 1.4 | <0.5 | 8.5 | <0.5 | 7.1 | 2.1 | 1.5 | 1.5 | <0.5 | 30.1 | <0.5 | 4.5 | 0.7 | 6.7 | 247.5 | 6.7 | 2 | 46.1 | 229.5 | 87.9 | 7.3 | 1 | 66.6
12 | PIT-MN-12 | 42.4 | 0.7 | 0.5 | <0.5 | 1.2 | <0.5 | 9.4 | <0.5 | 7.3 | 2.2 | 1.5 | 1 | <0.5 | 36.1 | <0.5 | 7.6 | 0.6 | 4.4 | 204 | 2.8 | 2.9 | 44.3 | 196.9 | 90.5 | 5 | <1.0 | 87.1
13 | PIT-MN-13 | 36.2 | 1.5 | 1 | <0.5 | 1.9 | <0.5 | 7.7 | <0.5 | 6.6 | 1.8 | 1.8 | 1.4 | <0.5 | 43.1 | <0.5 | 8.6 | 1 | 9.2 | 281.6 | 6.1 | 2.9 | 50.6 | 195.5 | 135.1 | 7.7 | 1.1 | 85
14 | PIT-MN-14 | 74.1 | 1.4 | 0.8 | 2 | 2.3 | <0.5 | 17.3 | <0.5 | 11.6 | 3.4 | 2.4 | 6.3 | <0.5 | 25.1 | <0.5 | 5.4 | 0.8 | 7.7 | 199.2 | 15.7 | 2.4 | 60.2 | 156.8 | 149.3 | 9.1 | <1.0 | 80.9
15 | PIT-MN-15 | 38.3 | 1.3 | 0.9 | 0.6 | 1.9 | <0.5 | 15.7 | <0.5 | 11 | 3.1 | 2.1 | 5.6 | <0.5 | 18.2 | <0.5 | 3.6 | 1 | 8.2 | 260.8 | 5.7 | 2.4 | 53.4 | 160 | 188.5 | 9.3 | <1.0 | 80.4