## Table 1
Summarized table showing statistical analyses of BED ROCK (BRS) samples of REE and Associated elements
S.No | Sample name | Sample Code | Ce | Dy | Er | Eu | Gd | Ho | La | Lu | Nd | Pr | Sm | Sc | Tb | Th | Tm | U | Yb | Y | Cr | Co | Hf | Ni | Rb | Sr | Nb | Ta | Zr
PPM
1 | Pink Granite | BRS-MN-110 | 56.1 | <0.5 | <0.5 | 0.5 | 1.4 | <0.5 | 33.1 | <0.5 | 14.3 | 5 | 1.5 | <0.5 | <0.5 | 15.8 | <0.5 | 2.6 | <0.5 | 1.7 | 190.8 | <1.0 | 2.3 | <1.0 | 98.7 | 83.9 | 1.6 | <1.0 | 96.5
2 | Pink Granite | BRS-MN-112 | 99.7 | 3.7 | 2 | 0.6 | 5.3 | 0.7 | 50.7 | <0.5 | 30.9 | 9.8 | 5.8 | <0.5 | 0.7 | 46.3 | <0.5 | 9.1 | 1.6 | 25.1 | 178.8 | <1.0 | 2.9 | 8.1 | 242.7 | 126 | 9.4 | 1.2 | 124
3 | Pink Granite | BRS-MN-106 | 78.9 | 1.5 | 0.8 | 0.5 | 3 | <0.5 | 43.3 | <0.5 | 22.5 | 7.5 | 3.2 | <0.5 | <0.5 | 22.1 | <0.5 | 5.9 | 0.8 | 10.6 | 225.6 | 1.9 | 3.3 | 11.5 | 67 | 131.5 | 9.9 | <1.0 | 125.6
4 | Pegmatite | BRS-MN- 82(A) | 6.3 | 0.5 | 0.5 | <0.5 | 0.5 | <0.5 | 2.4 | <0.5 | 1.9 | 0.6 | <0.5 | <0.5 | <0.5 | 11.7 | <0.5 | 5.5 | 0.6 | 4.3 | 113.9 | <1.0 | 1.2 | <1.0 | 249.2 | 23.8 | 8.1 | <1.0 | 42.3
5 | Pink Granite | BRS-MN-84 | 91.6 | 1.7 | 1 | 0.7 | 3.2 | <0.5 | 53.6 | <0.5 | 23.5 | 8 | 3.1 | <0.5 | <0.5 | 54.8 | <0.5 | 16.6 | 0.9 | 11.9 | 173.3 | <1.0 | 3.1 | 3.8 | 98.4 | 175 | 9.1 | <1.0 | 133.9
6 | Grey Granite | BRS-MN-93 | 35.7 | 1.4 | 0.8 | 0.5 | 2.1 | <0.5 | 18 | <0.5 | 12.6 | 3.9 | 2.2 | <0.5 | <0.5 | 31.4 | <0.5 | 21.1 | 0.8 | 10.4 | 266.6 | <1.0 | 2.3 | 31.8 | 149.2 | 117.5 | 5.6 | <1.0 | 86.8
7 | Leuco granite | BRS-MN-96 | 104.7 | 0.9 | 0.6 | 0.9 | 2.6 | <0.5 | 63.6 | <0.5 | 25.6 | 8.9 | 2.7 | <0.5 | <0.5 | 21.1 | <0.5 | 3.4 | 0.6 | 7.4 | 194.6 | 4.8 | 1.5 | 4.7 | 92.5 | 396.4 | 10.7 | 1.3 | 64.7
8 | Leuco granite | BRS-MN-92 | 26.4 | 0.6 | <0.5 | <0.5 | 1.1 | <0.5 | 10 | <0.5 | 8.1 | 2.4 | 1.2 | <0.5 | <0.5 | 25.4 | <0.5 | 5.2 | 0.5 | 5.2 | 127.1 | 1.8 | 3.5 | 7 | 149.7 | 34.5 | 3.7 | <1.0 | 153
9 | Gabbro | BRS-MN-79 | 80.3 | 1.2 | 0.5 | 0.7 | 2.3 | <0.5 | 48.8 | <0.5 | 20.3 | 7 | 2.5 | <0.5 | <0.5 | 40.2 | <0.5 | 7.8 | <0.5 | 6.9 | 155.4 | 1.6 | 3 | 6.7 | 97.9 | 282 | 3.9 | <1.0 | 144.6
10 | Pink Granite | BRS-MN-81 | 20.3 | <0.5 | <0.5 | <0.5 | 0.8 | <0.5 | 11 | <0.5 | 6.1 | 2.1 | 0.8 | <0.5 | <0.5 | 15.9 | <0.5 | 9.3 | 0.5 | 3.7 | 132.2 | 2 | 1.8 | 7.7 | 112.1 | 18 | 3.6 | <1.0 | 54.5
11 | Pink Granite | BRS-MN-99 | 90.6 | 2.9 | 1.9 | 0.9 | 4 | 0.6 | 46.5 | <0.5 | 28.5 | 8.9 | 4.4 | 0.6 | 0.5 | 14 | <0.5 | 4 | 1.5 | 25.1 | 147.1 | 6.6 | 3.3 | 3.1 | 155.3 | 274.8 | 26.5 | 1 | 166.7
12 | Pink Granite | BRS-MN-82 | 16.6 | <0.5 | <0.5 | <0.5 | 0.7 | <0.5 | 8.8 | <0.5 | 5.1 | 1.8 | 0.7 | <0.5 | <0.5 | 11.1 | <0.5 | 32 | 0.5 | 3.9 | 126.6 | <1.0 | 1.7 | 3.9 | 143.9 | 8.8 | 4.7 | <1.0 | 56
13 | Pink Granite | BRS-MN-103 | 54.5 | 0.5 | <0.5 | 0.6 | 1.5 | <0.5 | 30.5 | <0.5 | 14 | 5 | 1.7 | <0.5 | <0.5 | 23.1 | <0.5 | 8.1 | <0.5 | 4 | 186.5 | 7.7 | 2.7 | 10.9 | 154.1 | 211.3 | 6.5 | <1.0 | 117.3
14 | Grey Granite | BRS-MN-94 | 45.4 | 2 | 1.1 | <0.5 | 2.9 | <0.5 | 22.1 | <0.5 | 17.3 | 5.2 | 3.1 | <0.5 | <0.5 | 34 | <0.5 | 11.6 | 1.1 | 14.2 | 253.2 | 1.5 | 2.6 | 8.7 | 144.9 | 151.6 | 9.1 | <1.0 | 95.8

## Table 2
Summarized table showing statistical analyses of BED ROCK (BRS) samples of REE and Associated elements
S.No | Sample name | Sample Code | Ce | Dy | Er | Eu | Gd | Ho | La | Lu | Nd | Pr | Sm | Sc | Tb | Th | Tm | U | Yb | Y | Cr | Co | Hf | Ni | Rb | Sr | Nb | Ta | Zr
PPM
15 | Pink Granite | BRS-MN-104 | 17.4 | 1 | 0.6 | <0.5 | 1.4 | <0.5 | 7.5 | <0.5 | 7.9 | 2.1 | 1.6 | <0.5 | <0.5 | <0.5 | <0.5 | 10.8 | 0.6 | 6.8 | 188.6 | <1.0 | 2.1 | 51.4 | 109.9 | 176.9 | 7.1 | <1.0 | 78.3
16 | Pink Granite | BRS-MN-114 | 132.9 | 2.4 | 1.1 | 0.8 | 5.2 | <0.5 | 68.8 | <0.5 | 41.6 | 13 | 6.2 | <0.5 | 0.5 | 0.5 | <0.5 | 5.4 | 0.9 | 14.9 | 174.9 | <1.0 | 3.8 | 6.8 | 146.6 | 172.7 | 11.2 | <1.0 | 192.5
17 | Pink Granite | BRS-MN-111 | 249.1 | 5.3 | 2.8 | 0.8 | 9.5 | 1 | 134.2 | <0.5 | 70.1 | 23.4 | 10.5 | <0.5 | 1.1 | 1.1 | <0.5 | 12.4 | 2.3 | 36.4 | 145.9 | <1.0 | 5.5 | 4.4 | 162.2 | 96.5 | 16.5 | <1.0 | 269.8
18 | Grey Granite | BRS-MN-108 | 10.2 | <0.5 | <0.5 | <0.5 | <0.5 | <0.5 | 9.4 | <0.5 | 2.4 | 0.8 | <0.5 | <0.5 | <0.5 | <0.5 | <0.5 | 9.1 | 0.5 | 3 | 146.9 | <1.0 | 10.6 | 4.4 | 94.6 | 375.3 | 2.9 | <1.0 | 217.4
19 | Pink Granite | BRS-MN-101 | 5.9 | 0.5 | 0.5 | <0.5 | 0.5 | <0.5 | 3.6 | <0.5 | 1.9 | 0.6 | <0.5 | <0.5 | <0.5 | <0.5 | <0.5 | 10.8 | 0.7 | 14.6 | 236 | <1.0 | 7.6 | 7.8 | 146.7 | 204.3 | 4.5 | <1.0 | 288.6
20 | Pink Granite | BRS-MN-98 | 86.3 | 0.9 | <0.5 | <0.5 | 3.1 | <0.5 | 44.7 | <0.5 | 26 | 8.3 | 3.7 | <0.5 | <0.5 | <0.5 | <0.5 | 5 | <0.5 | 4.5 | 257.1 | 6.9 | 3.1 | 11.8 | 129.4 | 87.9 | 6.2 | <1.0 | 130.7
21 | Grey Biotite Granite | BRS-MN-102 | 3.6 | <0.5 | <0.5 | <0.5 | <0.5 | <0.5 | 2.2 | <0.5 | 1.3 | <0.5 | <0.5 | <0.5 | <0.5 | <0.5 | <0.5 | 5.5 | <0.5 | 1.2 | 121.1 | <1.0 | 0.3 | 2.1 | 94.6 | 56.6 | 1.8 | <1.0 | 10
22 | Grey Granite | BRS-MN-86 | 65.7 | 0.8 | <0.5 | 0.8 | 2 | <0.5 | 37.2 | <0.5 | 18.1 | 6 | 2.2 | <0.5 | <0.5 | <0.5 | <0.5 | 11.9 | <0.5 | 6 | 215.6 | 4.6 | 2.6 | 17.9 | 152.8 | 256.9 | 6.7 | <1.0 | 118.5
23 | Grey Granite | BRS-MN-83 | 80.5 | 2.1 | 1.2 | 0.8 | 3.7 | <0.5 | 44.5 | <0.5 | 24.6 | 7.7 | 3.9 | <0.5 | <0.5 | <0.5 | <0.5 | 7.1 | 1.1 | 15.4 | 259.8 | 5.2 | 3 | 10.4 | 123.1 | 253.2 | 15.2 | 1 | 143.5
24 | Pink Granite | BRS-MN-115 | 71.4 | 0.6 | <0.5 | 0.5 | 1.8 | <0.5 | 40.3 | <0.5 | 17.9 | 6.4 | 2.1 | <0.5 | <0.5 | <0.5 | <0.5 | 4.4 | <0.5 | 4.5 | 161.7 | 3.7 | 3.1 | 4.9 | 111 | 120.7 | 4.1 | <1.0 | 135.8
25 | Pink Granite | BRS-MN-117 | 78.3 | 2.6 | 1.4 | 0.8 | 4.1 | 0.5 | 38.7 | <0.5 | 25.3 | 7.8 | 4.5 | <0.5 | 0.5 | 0.5 | <0.5 | 9.9 | 1.3 | 19.1 | 252.2 | 2.4 | 2.9 | 14.7 | 114.5 | 185.6 | 11.3 | <1.0 | 118.2
26 | Pink Granite | BRS-MN-100 | 90.4 | 2.4 | 1.3 | 1.1 | 4.2 | 0.5 | 46.8 | <0.5 | 29.4 | 9 | 4.8 | 4.4 | 0.5 | 0.5 | <0.5 | 5.1 | 1.3 | 17.8 | 284.4 | 8.5 | 3.3 | 18.5 | 104.5 | 331.7 | 15.3 | <1.0 | 152.8
27 | Pink Granite | BRS-MN-105 | 55.6 | 0.6 | <0.5 | 0.6 | 1.4 | <0.5 | 35 | <0.5 | 13.4 | 4.8 | 1.6 | <0.5 | <0.5 | <0.5 | <0.5 | 3.7 | <0.5 | 4.5 | 229.1 | 2.2 | 3.2 | 10.6 | 124 | 470.7 | 6.8 | <1.0 | 139.6
28 | Grey Granite | BRS-MN-95 | 28.7 | 0.4 | <0.5 | <0.5 | 0.9 | <0.5 | 14.4 | <0.5 | 8.4 | 2.7 | 1.1 | <0.5 | <0.5 | <0.5 | <0.5 | 5.1 | <0.5 | 2.4 | 162.5 | <1.0 | 2.4 | 5.1 | 176.4 | 91.3 | 2 | <1.0 | 95.9