## Table 8
Summarized table showing statistical analyses of BED ROCK (BRS) samples of REE and Associated elements
S.No | Lab Id | Sample Name | Sample Id | Ag(ppm) | As(ppm) | Au(ppm) | Bi(ppm) | Sb(ppm)
1 | LL/25-26/010466/1 | Quartz reef | BRS-MN-45 | 2.7 | 4.1 | 0.04 | <1.0 | <1.0
2 | LL/25-26/010466/2 | Quartz reef | BRS-MN-46 | <0.1 | 5.6 | 0.06 | <1.0 | <1.0
3 | LL/25-26/010466/3 | Quartz reef | BRS-MN-20 | <0.1 | 2.7 | 0.05 | <1.0 | <1.0
4 | LL/25-26/010466/4 | Quartz reef | BRS-MN-21 | <0.1 | 8.3 | 0.06 | 1.3 | 1.3
5 | LL/25-26/010466/5 | Quartz reef | BRS-MN-59 | 43.5 | 1.1 | 0.05 | <1.0 | <1.0
6 | LL/25-26/010466/44 | Quartz vein | BRS-MN-32 | <0.1 | 2.5 | 0.06 | <1.0 | <1.0
7 | LL/25-26/010466/45 | Quartz vein | BRS-MN-33 | <0.1 | 4.7 | 0.06 | <1.0 | <1.0