## Table 1
Summarized table showing statistical analyses of BED ROCK (BRS) samples of REE and Associated elements
S.No | Parameters | UOM | Reg No:LL/2526/011173/1 Sample ID:BRS-MN-80, Basic Intrusive rocks | Reg No:LL/25-26/011173/2 Sample ID:BRS-MN-85, Basic Intrusive rocks | Reg No:LL/25-26/011173/3 Sample ID:BRS-MN-97, Basic Intrusive rocks
1 | Cerium as Ce | ppm | 69.7 | 109 | 113..8
2 | Dysprosium as Dy | ppm | 2.6 | 5.1 | 3.5
3 | Erbium as Er | ppm | 1.2 | 2.4 | 2
4 | Europium as Eu | ppm | 1.5 | 2.5 | 1
5 | Gadolinium as Gd | ppm | 4.4 | 8.3 | 4.9
6 | Holomium as Ho | ppm | <0.5 | 0.9 | 0.7
7 | Lanthanum as La | ppm | 30.7 | 49.8 | 55.8
8 | Lutetium as Lu | ppm | <0.5 | <0.5 | <0.5
9 | Neodymium as Nd | ppm | 29.1 | 50.3 | 38.9
10 | Praseodymium as Pr | ppm | 7.3 | 12.4 | 11.6
11 | Samerium as Sm | ppm | 5.4 | 9.6 | 6.2
12 | Scandium as Sc | ppm | 25.1 | 21.1 | 4.4
13 | Terbium as Tb | ppm | 0.5 | 1 | 0.6
14 | Thulium as Tm | ppm | <0.5 | <0.5 | <0.5
15 | Yttrium as Y | ppm | 12.4 | 24 | 18.7
16 | Yttrerbium as Yb | ppm | 1.1 | 1.9 | 1.8
17 | Hafnium as Hf | ppm | 0.8 | <0.2 | 0.6
18 | Zirconium as Zr | ppm | 24.1 | 4.8 | 12.1
19 | Strontium as Sr | ppm | 1140.2 | 612.2 | 238.8
22 | Thorium as Th | ppm | 6.4 | 22.2 | 28.8
23 | Uranium as U | ppm | 2.3 | 5.3 | 6.2
24 | Rubidium as Rb | ppm | 96.1 | 57.1 | 44.1
25 | Niobium as Nb | ppm | 7 | 11.8 | 2.7
26 | Tantalumas Ta | ppm | <1.0 | <1.0 | <1.0

## Table 2
Summarized table showing statistical analyses of Precious elements
S.No | Parameters | RegNo: LL/25-26/011173/4 Sample ID:BRS-MN-89,Quartz | RegNo: LL/25-26/011173/5 Sample ID:BRS-MN-87,Quartz | RegNo: LL/25-26/011173/6 Sample ID:BRS-MN-88,Quartz | RegNo: LL/25-26/011173/7 Sample ID:BRS-MN-90,Quartz | Reg No: LL/25-26/011173/8 Sample ID:BRS-MN-91,Quartz
ppm
1 | Gold as Au | <0.01 | <0.01 | 0.05 | 0.02 | 0.18
2 | Arsenic as As | 3.8 | 2.6 | 5 | 5.1 | 1.4
3 | Silver as Ag | 0.5 | 0.4 | 0.4 | 0.4 | 0.7
4 | Bismuth as Bi | <1.0 | <1.0 | <1.0 | <1.0 | <1.0
5 | Antimony as Sb | <1.0 | <1.0 | <1.0 | <1.0 | <1.0