## Table 2
Summarized table showing statistical anlysis of regolith (pit) samples of REE and Associated elements
S.No | Sample Code | Ce | Dy | Er | Eu | Gd | Ho | La | Lu | Nd | Pr | Sm | Sc | Tb | Th | Tm | U | Yb | Y | Cr | Co | Hf | Ni | Rb | Sr | Nb | Ta | Zr
UOM (PPM)
1 | PIT-MN-26 | 34.3 | 0.5 | <0.5 | <0.5 | 0.9 | <0.5 | 6.7 | <0.5 | 4.6 | 1.3 | 0.9 | 1.4 | <0.5 | 17.6 | <0.5 | 2.6 | 0.4 | 3.6 | 241.6 | 4.9 | 1.6 | 58.2 | 57.3 | 60.3 | 5.5 | <1.0 | 39.1
2 | PIT-MN-27 | 14.3 | 0.7 | 0.5 | <0.5 | 0.8 | <0.5 | 5.3 | <0.5 | 4 | 1.1 | 0.9 | 2.4 | <0.5 | 13.5 | <0.5 | 8.3 | 0.6 | 4.8 | 328.9 | 4.8 | 3.4 | 68.3 | 182.6 | 47 | 5.5 | <1.0 | 115.7
3 | PIT-MN-28 | 29.6 | 1.3 | 0.8 | 0.5 | 1.9 | <0.5 | 15.6 | <0.5 | 11.1 | 3.2 | 2.1 | 5.2 | <0.5 | 18.9 | <0.5 | 5.8 | 0.8 | 8.1 | 222.2 | 8.6 | 1.8 | 63 | 165.8 | 106.8 | 8.3 | <1.0 | 59.7
4 | PIT-MN-29 | 9.2 | <0.5 | <0.5 | <0.5 | 0.5 | <0.5 | 4.7 | <0.5 | 2.9 | 0.9 | 0.7 | 0.7 | <0.5 | 15.5 | <0.5 | 2.4 | 0.5 | 3.5 | 164.6 | 2.7 | 2.4 | 46.3 | 89.4 | 275.4 | 6.3 | <1.0 | 51.6
5 | PIT-MN-30 | 64.4 | 1.7 | 1 | 0.8 | 2.7 | <0.5 | 29.6 | <0.5 | 18.3 | 5.5 | 3.1 | 3.3 | <0.5 | 22.1 | <0.5 | 1.9 | 0.9 | 9.7 | 339.8 | 6.8 | 2.7 | 64.7 | 166.8 | 36.4 | 7.5 | <1.0 | 92.7
6 | PIT-MN-31 | 169.7 | 4 | 2.1 | 1.9 | 7.2 | 0.8 | 90.1 | <0.5 | 51.7 | 15.6 | 8.1 | 6 | 0.8 | 45.1 | <0.5 | 7.6 | 1.9 | 24 | 298.4 | 15.4 | 5.9 | 104.5 | 117.2 | 196.9 | 21.6 | 1.6 | 224.8
7 | PIT-MN-32 | 236 | 17.7 | 8.6 | 2.9 | 23 | 3.3 | 103.1 | <0.5 | 106.8 | 27.1 | 24.6 | 48.7 | 3.4 | 36.5 | <0.5 | 4.8 | 6.6 | 89.9 | 175.2 | 12.8 | 8.1 | 45.3 | 113.4 | 383 | 31.8 | 2.3 | 330.7
8 | PIT-MN-33 | 161.9 | 3.8 | 2.1 | 2.1 | 6.3 | 0.7 | 72.9 | <0.5 | 43 | 13.3 | 7 | 4.6 | 0.8 | 111.5 | <0.5 | 11.8 | 2.1 | 22.2 | 242.1 | 9.4 | 8.5 | 57.4 | 209.1 | 265.9 | 13.1 | 1 | 317.4
9 | PIT-MN-34 | 149.4 | 3 | 1.6 | 1.5 | 6.1 | 0.6 | 85.2 | <0.5 | 45.1 | 14 | 6.9 | 3.9 | 0.7 | 34.5 | <0.5 | 5.3 | 1.3 | 16.7 | 164.6 | 10.2 | 4.2 | 43.5 | 159.5 | 371.2 | 11.1 | <1.0 | 174.4
10 | PIT-MN-35 | 97.8 | 3 | 1.4 | 1.1 | 4.3 | 0.5 | 53.6 | <0.5 | 30.5 | 9.7 | 4.9 | 4.3 | 0.5 | 54 | <0.5 | 6.2 | 1.3 | 13.9 | 181.9 | 6.3 | 4 | 46 | 170.5 | 246.6 | 10.3 | <1.0 | 151