## Table 1
Summarized table showing statistical anlysis of regolith (pit) samples of REE and Associated elements
S.No | Sample Code | Ce | Dy | Er | Eu | Gd | Ho | La | Lu | Nd | Pr | Sm | Sc | Tb | Th | Tm | U | Yb | Y | Zr | Hf | Rb | Sr | Nb | Ta
1 | PIT-MN-86 | 105.7 | 6 | 3.1 | 1.7 | 8 | 1.1 | 68.2 | <0.5 | 44.9 | 12.3 | 8 | 16.8 | 1 | 42.5 | 0.5 | 29.9 | 3.1 | 34.5 | 70.6 | 2.5 | 120.3 | 219.4 | 10.1 | 1
2 | PIT -MN-87 | 51.7 | 2.3 | 1.5 | 0.9 | 3.1 | 0.5 | 21.8 | <0.5 | 18 | 4.8 | 3.5 | 6 | <0.5 | 53 | <0.5 | 6.1 | 1.5 | 14.2 | 68.7 | 2.7 | 160.9 | <1.0 | 6 | 1.6
3 | PIT -MN-88 | 57.2 | 1.8 | 0.8 | 0.5 | 2.2 | <0.5 | 20.4 | <0.5 | 12.9 | 4.3 | 2.4 | 5.9 | <0.5 | 36.8 | <0.5 | 3.4 | 0.8 | 9 | 36.7 | 1.2 | 141.3 | <1.0 | 6 | <1.0
4 | PIT -MN-89 | 58.8 | 2.3 | 1.3 | 0.8 | 2.4 | <0.5 | 18.9 | <0.5 | 17 | 4.4 | 3 | 7.8 | <0.5 | 52.1 | <0.5 | 2.1 | 1.4 | 12.2 | 64.8 | 2.8 | 102.1 | 35.4 | 4.9 | 0.7
5 | PIT -MN-90 | 80.8 | 4.1 | 2.7 | 1.6 | 5.9 | 0.8 | 40.7 | <0.5 | 30.2 | 8.5 | 5.7 | 23.5 | 0.8 | 43.3 | <0.5 | 3.3 | 2.3 | 22.9 | 80.8 | 2.6 | 96.5 | 66.4 | 5.5 | <1.0
6 | PIT -MN-91 | 86.1 | 4.3 | 2.4 | 1.4 | 5.6 | 0.9 | 63.9 | <0.5 | 40 | 11.3 | 6 | 14.3 | 0.8 | 50.8 | <0.5 | 4.7 | 2.2 | 26.4 | 78.3 | 2.4 | 249.5 | 13 | 6.6 | <1.0
7 | PIT -MN-92 | 52.3 | 2 | 1.7 | 0.7 | 3.1 | 0.5 | 37.6 | <0.5 | 21.4 | 6.3 | 2.4 | 2.1 | 0.5 | 74.4 | <0.5 | 1.6 | 1.5 | 13.4 | 76.5 | 2.3 | 117.5 | <1.0 | 6.2 | 0.7
8 | PIT -MN-93 | 118.1 | 3.2 | 1.8 | 0.9 | 3.9 | 0.6 | 37.4 | <0.5 | 26.2 | 8 | 5 | 6.9 | 0.5 | 74.3 | <0.5 | 6.8 | 1.7 | 16.6 | 66.5 | 2.4 | 117.5 | <1.0 | 5.2 | 0.5
9 | PIT -MN-94 | 50.9 | 1.3 | 1.1 | 0.5 | 1.3 | <0.5 | 12.7 | <0.5 | 8.8 | 2.3 | 1.9 | 1.4 | <0.5 | 58.4 | <0.5 | 5.1 | 1 | 8.4 | 74.6 | 3 | 136 | 21.2 | 3.7 | <1.0
10 | PIT -MN-95 | 62.4 | 3.7 | 1.8 | 1.1 | 4.9 | 0.6 | 51 | <0.5 | 27.3 | 8.5 | 5.4 | 15.4 | 0.5 | 33 | <0.5 | 6.9 | 1.8 | 20 | 57.5 | 1.8 | 116.2 | <1.0 | 5.6 | <1.0
11 | PIT -MN-96 | 70.8 | 2.9 | 1.6 | 0.9 | 2.8 | <0.5 | 32.7 | <0.5 | 21.7 | 5.9 | 3.7 | 7.1 | 0.5 | 47.4 | <0.5 | 11.2 | 1.6 | 13.2 | 66 | 2.7 | 207.2 | 157.7 | 4.7 | <1.0
12 | PIT -MN-97 | 52.9 | 2 | 1.2 | 0.6 | 2.6 | 0.5 | 28 | <0.5 | 20.5 | 5.7 | 2.6 | 2.5 | <0.5 | 30.8 | <0.5 | 2.8 | 1.4 | 12.2 | 55.8 | 1.8 | 177.3 | <1.0 | 4.8 | <1.0
13 | PIT -MN-98 | 40.5 | 2.3 | 1.5 | 0.9 | 3.2 | <0.5 | 20 | <0.5 | 16.6 | 5.1 | 3.8 | 20.1 | <0.5 | 10.7 | <0.5 | <0.5 | 1.3 | 11.1 | 25.4 | 1.2 | 190.3 | 453.6 | 3.7 | 1.4
14 | PIT -MN-99 | 185.5 | 2.1 | 1.2 | 1 | 3.6 | <0.5 | 61.7 | <0.5 | 35.2 | 10.5 | 4.1 | 3.8 | <0.5 | 63.2 | <0.5 | 3.9 | 1.1 | 11.3 | 88 | 2.5 | 129.8 | <1.0 | 4.8 | <1.0
15 | PIT -MN-100 | 50.3 | 1.7 | 1.1 | 0.5 | 2.1 | <0.5 | 22.8 | <0.5 | 17.3 | 5 | 2.6 | 6.7 | <0.5 | 14.7 | <0.5 | 1 | 0.9 | 7.8 | 33.6 | 0.8 | 85.8 | <1.0 | 3.3 | <1.0
16 | PIT -MN-101 | 62.7 | 3.1 | 2.1 | 1.1 | 3.6 | 0.6 | 26.9 | <0.5 | 23.8 | 6.5 | 5.1 | 9.6 | <0.5 | 21 | <0.5 | 4.8 | 2.5 | 20.3 | 52.9 | 1.7 | 166.9 | 258.5 | 7.6 | 0.7
17 | PIT -MN-102 | 66.1 | 4.6 | 2.6 | 0.8 | 4.6 | 1 | 22.4 | 0.5 | 21.7 | 5.6 | 4.3 | 8.5 | 0.7 | 38.9 | <0.5 | 4.1 | 2.9 | 22.7 | 92.4 | 5.4 | 167.2 | 18 | 5 | 4.3
18 | PIT -MN-103 | 37.5 | 0.9 | 0.6 | <0.5 | 1.2 | <0.5 | 9.8 | <0.5 | 8.1 | 2.2 | 1.1 | 1.8 | <0.5 | 14.5 | <0.5 | 2 | 0.6 | 5.7 | 21.9 | 0.9 | 124.2 | <1.0 | 2.9 | <1.0
19 | PIT -MN-104 | 81 | 3.5 | 2.5 | 1.1 | 6 | 1 | 49.3 | <0.5 | 31.8 | 9.7 | 5.6 | 7.5 | 0.7 | 53 | <0.5 | 4.5 | 2.3 | 24.8 | 103.5 | 2.9 | 115.1 | 38.2 | 5.6 | <1.0
20 | PIT -MN-105 | 102.5 | 4.4 | 2.5 | 1.1 | 4.5 | 0.8 | 36.3 | <0.5 | 26.7 | 7.5 | 6.6 | 4.4 | 0.7 | 107 | <0.5 | 6.5 | 2.4 | 22.9 | 46.7 | 1.3 | 97 | 80.5 | 7.3 | 0.6
21 | PIT -MN-106 | 51.1 | 3.4 | 1.8 | 1.1 | 4.3 | 0.7 | 29.4 | <0.5 | 24.5 | 7 | 3.8 | 2.1 | 0.5 | 30.4 | <0.5 | 3.9 | 2 | 22.7 | 44.6 | 1.2 | 91.1 | <1.0 | 4.6 | <1.0
22 | PIT -MN-107 | 43.5 | 1.9 | 1.8 | 0.6 | 1.9 | <0.5 | 8.8 | <0.5 | 8.4 | 2.3 | 2.1 | 4 | <0.5 | 51.5 | <0.5 | 3.6 | 2.8 | 14.2 | 147.7 | 5.1 | 240.7 | 3.4 | 4.1 | <1.0
23 | PIT -MN-108 | 12.3 | 0.8 | <0.5 | <0.5 | 0.9 | <0.5 | 5.2 | <0.5 | 4 | 1 | 1.3 | 1.8 | <0.5 | 10.2 | <0.5 | 5.9 | <0.5 | 4.7 | 14.3 | 0.6 | 29.1 | 27.9 | 3 | <1.0
24 | PIT -MN-109 | 35.4 | 1.9 | 1.2 | 0.6 | 2.6 | <0.5 | 17.1 | <0.5 | 13.5 | 3.5 | 2.7 | 4.8 | <0.5 | 27.1 | <0.5 | 3 | 1.8 | 11.9 | 63.2 | 2.1 | 155.8 | 29 | 4.1 | <1.0
25 | PIT -MN-110 | 40.7 | 2.8 | 1.8 | 1 | 3.4 | 0.6 | 20.7 | <0.5 | 19.3 | 4.9 | 2.8 | 10.8 | 0.5 | 50 | <0.5 | 7.5 | 2 | 16.8 | 91.8 | 3.1 | 89.9 | 34 | 5.1 | <1.0
26 | PIT -MN-111 | 42.4 | 2.7 | 2 | 0.7 | 4.6 | 0.6 | 18.6 | <0.5 | 17.2 | 4.8 | 3.8 | 4.1 | 0.5 | 46.8 | <0.5 | 3.8 | 2.2 | 15.9 | 127.1 | 3.9 | 212.6 | <1.0 | 3.2 | <1.0
27 | PIT -MN-112 | 55 | 2 | 1.4 | 0.6 | 2.1 | 0.5 | 11.9 | <0.5 | 11.8 | 3 | 2.6 | 7.5 | <0.5 | 10.4 | <0.5 | 5.1 | 1.3 | 14.1 | 29.1 | 0.8 | 40 | <1.0 | 3.2 | <1.0
28 | PIT -MN-113 | 74 | 2.4 | 1.5 | 1.2 | 3.3 | 0.5 | 32.2 | <0.5 | 23.5 | 6.5 | 3.3 | 7.2 | <0.5 | 27.3 | <0.5 | 7.7 | 1.5 | 15.4 | 54 | 1.6 | 92.1 | 131.4 | 7.4 | 0.6
29 | PIT -MN-114 | 70.8 | 2.6 | 1.2 | 1 | 3.2 | 0.5 | 30.5 | <0.5 | 21.4 | 6.8 | 3.7 | 5 | <0.5 | 26.7 | <0.5 | 8.1 | 1.6 | 13.9 | 51.2 | 1.5 | 90.4 | 129.3 | 7.2 | 0.5
30 | PIT -MN-115 | 108.3 | 5.5 | 2.8 | 1.7 | 6.6 | 1.1 | 54.6 | <0.5 | 40.1 | 11.3 | 8 | 20.2 | 0.9 | 81.3 | 0.5 | 3 | 2.8 | 27.6 | 86.5 | 2.3 | 90.4 | 30.1 | 9.3 | 0.6

## Table 2
Summarized table showing statistical anlysis of regolith (pit) samples of REE and Associated elements
S.No | Sample Code | Ce | Dy | Er | Eu | Gd | Ho | La | Lu | Nd | Pr | Sc | Tb | Th | Tm | U | Yb | Y | Zr | Hf | Rb | Sr | Nb | Ta
PPM
31 | PIT -MN-116 | 151.3 | 3.1 | 2.1 | 1.9 | 4.4 | 0.5 | 71.5 | <0.5 | 38.6 | 11.2 | 7.7 | 0.5 | 56.9 | <0.5 | 2.4 | 2 | 18.8 | 79.8 | 2.4 | 134 | 67.7 | 8.5 | 0.6
32 | PIT -MN-117 | 141.9 | 3.9 | 2.5 | 1.2 | 3.9 | 0.6 | 43.7 | 0.6 | 31.6 | 9.3 | 13.1 | 0.6 | 33.8 | <0.5 | 6 | 3 | 23.3 | 169.3 | 6.8 | 103.9 | 27.2 | 7.8 | 0.6
33 | PIT -MN-118 | 619.2 | 13.7 | 6.9 | 1.8 | 17.3 | 2.5 | 289.5 | 0.6 | 161.2 | 53 | 9 | 2.5 | 312.6 | 1.1 | 11.1 | 6.1 | 70 | 228 | 6.5 | 230.9 | 10.9 | 15.9 | 1.4
34 | PIT -MN-119 | 371.5 | 11.4 | 5.2 | 1.7 | 14 | 1.8 | 196.5 | 0.9 | 113.4 | 36.2 | 13 | 1.9 | 201.5 | 0.6 | 8.1 | 4.6 | 54.8 | 191.9 | 5.5 | 129.1 | 81.9 | 13.4 | 1
35 | PIT -MN-120 | 580.3 | 19.5 | 10.6 | 4 | 28 | 3.8 | 447 | 1.2 | 250.7 | 78.2 | 21.3 | 3.7 | 310.1 | 1.4 | 10.5 | 8.5 | 110.1 | 266.6 | 7.6 | 197.5 | 43.2 | 23.4 | 1.7
36 | PIT -MN-121 | 193 | 6.6 | 3.7 | 1.4 | 8.4 | 1.2 | 106.6 | <0.5 | 66.1 | 19.5 | 8 | 1.1 | 111.4 | <0.5 | 3.9 | 2.8 | 32.7 | 147.6 | 4 | 191.1 | 55.9 | 10.5 | 0.8
37 | PIT -MN-122 | 228.6 | 13.7 | 7.2 | 3 | 17.9 | 2.8 | 197.2 | 0.8 | 126 | 38.8 | 23 | 2.3 | 142.4 | 1 | 4.6 | 6.3 | 75.6 | 200.1 | 5.5 | 135 | 58.8 | 20.6 | 1.8
38 | PIT -MN-123 | 251.6 | 3.8 | 1.7 | 2.1 | 8.3 | 0.7 | 179.5 | <0.5 | 107.9 | 33.4 | 6 | 0.7 | 77.7 | <0.5 | 9.2 | 1 | 18.2 | 129 | 3.8 | 139.7 | 179.8 | 5.6 | <1.0
39 | PIT -MN-124 | 418.1 | 15.4 | 8.8 | 3.9 | 21.4 | 2.8 | 243.3 | 0.9 | 161.9 | 46 | 22.9 | 2.7 | 75.9 | 1.1 | 8.6 | 7 | 83.9 | 350.3 | 9.4 | 137.7 | 110 | 20.4 | 0.7
40 | PIT -MN-125 | 222.7 | 4.2 | 2.6 | 1.5 | 6 | 0.8 | 84.3 | 0.4 | 53.9 | 15.7 | 12.4 | 0.8 | 66.7 | 0.2 | 2.3 | 2.3 | 28.4 | 119.5 | 3 | 173.6 | 1.4 | 16.8 | 1
41 | PIT -MN-126 | 309.4 | 9.1 | 4.5 | 2.3 | 14.2 | 1.8 | 185.5 | 0.7 | 116.3 | 34.9 | 12.7 | 1.6 | 90.5 | 0.7 | 2.7 | 4.7 | 46.3 | 162.2 | 4.8 | 260 | 78.2 | 18.2 | 1.5
42 | PIT -MN-127 | 594.5 | 13.9 | 7.6 | 3.4 | 17.1 | 2.6 | 143.4 | 0.9 | 107.2 | 29.6 | 27.4 | 2.4 | 88.6 | 1.1 | 10.1 | 7.1 | 66.1 | 245 | 6.7 | 108.3 | 121.2 | 23.2 | 1.4
43 | PIT -MN-128 | 169.7 | 3.3 | 1.5 | 1.7 | 4.7 | 0.5 | 104.2 | <0.5 | 50.6 | 15.9 | 5.1 | 0.5 | 65.9 | <0.5 | 3.3 | 1.4 | 16.2 | 143.6 | 4.2 | 114.5 | 76.8 | 6.8 | 0.4
44 | PIT -MN-129 | 172.7 | 3.1 | 1.7 | 3.1 | 4.8 | 0.5 | 78.5 | <0.5 | 45.2 | 13.5 | 2.3 | 0.6 | 121.5 | <0.5 | 4.2 | 1.6 | 16.1 | 135.3 | 4.1 | 182.1 | 67.9 | 8.8 | 0.8
45 | PIT -MN-130 | 189.6 | 4.1 | 2.3 | 2.4 | 6.5 | 0.8 | 138.2 | <0.5 | 61 | 20.6 | 3.7 | 0.8 | 55.6 | <0.5 | 2.9 | 2.4 | 29.3 | 152.7 | 3.5 | 126.8 | 143.9 | 10 | 0.8
46 | PIT -MN-131 | 425.1 | 19.8 | 9.3 | 7.3 | 30.5 | 3.7 | 230 | 1.1 | 210.1 | 52.6 | 44.1 | 3.7 | 64 | 1.3 | 3 | 8.2 | 105.6 | 248.7 | 6 | 65 | 406.8 | 26.2 | 1.5
47 | PIT -MN-132 | 209.7 | 6.6 | 3.8 | 2.1 | 9.6 | 1.3 | 98.2 | 0.5 | 78.7 | 21.1 | 13.2 | 1.2 | 62.9 | 0.5 | 2.8 | 3.8 | 34 | 159.6 | 4.2 | 130.1 | 106.7 | 17.2 | 1.4
48 | PIT -MN-133 | 192.8 | 3.6 | 2.1 | 1.2 | 5.8 | 0.7 | 60 | <0.5 | 40.8 | 12.1 | 6.8 | 0.6 | 62.3 | <0.5 | 2.1 | 2.4 | 22.6 | 99 | 2.9 | 131.3 | 64.6 | 11.1 | 0.8
49 | PIT -MN-134 | 135.2 | 3 | 1.7 | 0.9 | 4.7 | 0.6 | 51.9 | <0.5 | 34 | 9.9 | 4.5 | 0.6 | 58.7 | <0.5 | 3.1 | 1.4 | 16.5 | 89.6 | 2.4 | 237.5 | 149.6 | 8.7 | <1.0
50 | PIT -MN-135 | 235.3 | 8.4 | 4.6 | 1.7 | 11.6 | 1.6 | 155.4 | 0.5 | 96.3 | 29 | 13.2 | 1.6 | 120.1 | 0.6 | 3.8 | 4.5 | 51.1 | 152.9 | 4.5 | 177.4 | 66.8 | 29.2 | 1.3
51 | PIT -MN-136 | 238.9 | 4.7 | 2.5 | 1.3 | 6.5 | 1 | 119.7 | <0.5 | 68.2 | 21.9 | 8.8 | 0.9 | 88.8 | <0.5 | 3.9 | 2.4 | 24.4 | 117.8 | 3.4 | 162 | 89.8 | 10.6 | 0.7
52 | PIT -MN-137 | 172.8 | 3.3 | 1.6 | 1.4 | 4.8 | 0.6 | 82.9 | <0.5 | 46 | 13.7 | 7.9 | 0.5 | 84.5 | <0.5 | 3.9 | 1.6 | 15.6 | 125.9 | 3.6 | 305 | 98.8 | 8.7 | <1.0
53 | PIT -MN-138 | 129.9 | 3.3 | 1.8 | 1.1 | 4.1 | 0.6 | 55.2 | <0.5 | 35 | 11 | 10.7 | 0.6 | 51.7 | <0.5 | 2.6 | 2 | 15.6 | 78.2 | 2.7 | 159.3 | 69.3 | 12.7 | 0.6
54 | PIT -MN-139 | 122.2 | 4.5 | 2.4 | 1.7 | 6.1 | 0.8 | 88.1 | <0.5 | 54 | 16.1 | 8.1 | 0.7 | 41.4 | <0.5 | 1.7 | 2.6 | 29 | 71.5 | 2.4 | 103.5 | 13.8 | 7.9 | 1.4
55 | PIT -MN-140 | 440.7 | 21 | 11.9 | 6.9 | 30.6 | 3.8 | 228.1 | 1.1 | 191.5 | 50.6 | 39 | 3.9 | 65.3 | 1.4 | 4.8 | 8.7 | 110 | 367.5 | 9.1 | 187.9 | 494.6 | 25.8 | 1.1
56 | PIT -MN-141 | 579.9 | 11.6 | 4.2 | 8.7 | 23.8 | 2 | 296.8 | <0.5 | 219.5 | 59.9 | 65.8 | 2.5 | 30.4 | <0.5 | 5.7 | 2.5 | 47.4 | 416.2 | 10.2 | 30.2 | 444.6 | 161.2 | 4.7
57 | PIT -MN-142 | 651.6 | 12.4 | 4.7 | 10.6 | 27.1 | 2.2 | 339.1 | <0.5 | 249.4 | 71.3 | 66.8 | 2.7 | 40.8 | 0.6 | 5.1 | 2.6 | 51.9 | 433.9 | 10.7 | 20.5 | 734.2 | 197.7 | 8.3
58 | PIT -MN-143 | 116.6 | 2.9 | 1.2 | 1.2 | 4.6 | 0.5 | 68.3 | <0.5 | 41.1 | 12.8 | 6.9 | 0.5 | 39 | <0.5 | 2.9 | 1.5 | 14.8 | 110.8 | 3.5 | 176.5 | <1.0 | 15.9 | 0.8
59 | PIT -MN-144 | 56.9 | 1.1 | 0.6 | <0.5 | 1.4 | <0.5 | 10 | <0.5 | 7.8 | 2.1 | 1.5 | <0.5 | 35.2 | <0.5 | 1.4 | 0.7 | 5.7 | 24 | 1 | 243.7 | <1.0 | 7 | <1.0
60 | PIT -MN-145 | 245.5 | 7.3 | 4.3 | 1.8 | 9.9 | 1.5 | 129 | 0.5 | 76.1 | 23.6 | 12.1 | 1.3 | 55 | 0.6 | 3.2 | 3.9 | 40.7 | 110.5 | 3.2 | 211.1 | <1.0 | 14.2 | 1.2

## Table 3
Summarized table showing statistical anlysis of regolith (pit) samples of REE and Associated elements
S.No | Sample Code | Ce | Dy | Er | Eu | Gd | Ho | La | Lu | Nd | Pr | Sm | Sc | Tb | Th | Tm | U | Yb | Y | Zr | Hf | Rb | Sr | Nb | Ta
PPM
61 | PIT -MN-146 | 127.5 | 15.1 | 8 | 4.5 | 16.5 | 3 | 61.7 | 0.9 | 71.4 | 17.2 | 16.8 | 66.5 | 2.4 | 8.9 | 1 | <0.5 | 7 | 78.6 | 193 | 6.4 | 39.2 | 251.4 | 19.6 | 1
62 | PIT -MN-147 | 163.3 | 2.9 | 1.5 | 1.4 | 3.3 | 0.4 | 109.4 | <0.5 | 42.2 | 14.4 | 5.4 | 10 | 0.4 | 135.2 | <0.5 | 6.2 | 1.9 | 14.2 | 174.6 | 5.6 | 185.2 | 19.4 | 6.8 | 1.6
63 | PIT -MN-148 | 314.7 | 11.5 | 5.8 | 5 | 15.7 | 2 | 183.3 | 0.7 | 130.3 | 34.7 | 21.9 | 24.7 | 1.8 | 60.2 | 0.7 | 4.7 | 4.6 | 61.9 | 132.2 | 3.9 | 96 | 385.8 | 18.7 | <1.0
64 | PIT -MN-149 | 146.1 | 6.4 | 3.7 | 3.2 | 9.7 | 1.4 | 147.7 | <0.5 | 90 | 25.3 | 14.7 | 12.4 | 1.3 | 56.5 | 0.6 | 6.7 | 3.5 | 35.3 | 195.4 | 5 | 143.7 | 293.5 | 11.7 | 0.7
65 | PIT -MN-150 | 120.4 | 2.3 | 1.1 | 0.7 | 2.6 | <0.5 | 25.7 | <0.5 | 19.4 | 5.7 | 2.9 | 4.1 | <0.5 | 23.8 | <0.5 | 1 | 1.4 | 11.7 | 38.6 | 1.3 | 61.1 | 34.3 | 3.5 | <1.0
66 | BRS-MN-5 | 168.4 | 2.6 | 1.3 | 1.1 | 3.5 | <0.5 | 106.3 | <0.5 | 48.2 | 14.7 | 6.2 | 3.4 | <0.5 | 90.5 | <0.5 | 7.7 | 1.2 | 11.8 | 175.6 | 5.5 | 249.8 | 439.5 | 3.6 | <1.0
67 | BRS-MN-10 | 186.5 | 1.8 | 0.7 | 1.2 | 3.9 | <0.5 | 103.2 | <0.5 | 58.8 | 18 | 7.6 | 3.6 | <0.5 | 111.8 | <0.5 | 8.4 | 0.8 | 7.3 | 124.1 | 3.6 | 276.8 | 144.7 | 6 | 0.7
68 | BRS-MN-12 | 202.7 | 2.4 | 0.7 | 1.2 | 4.3 | <0.5 | 111.2 | <0.5 | 62.8 | 19.5 | 7.1 | 3.3 | <0.5 | 143.9 | <0.5 | 9.5 | 0.9 | 8.4 | 129.7 | 4.1 | 256.5 | 86.7 | 4.9 | 0.5
69 | BRS-MN-15 | 151.8 | 2.1 | 1.2 | 1.2 | 3.2 | <0.5 | 93.8 | <0.5 | 40.9 | 14.3 | 5.2 | 5.4 | <0.5 | 72.2 | <0.5 | 10.5 | 1.2 | 13.3 | 111.6 | 3 | 217.1 | 219.6 | 12.7 | <1.0
70 | BRS-MN-17 | 335 | 4.4 | 1.9 | 1.5 | 8.8 | 0.7 | 180.6 | <0.5 | 108.5 | 34.5 | 14.1 | 5.5 | 1 | 121.1 | <0.5 | 8.1 | 1.5 | 19.3 | 187.5 | 5.4 | 220.6 | 103.8 | 5.8 | <1.0
71 | BRS-MN-18 | 272.6 | 7.2 | 2.3 | 1.9 | 13.4 | 1.2 | 144.6 | <0.5 | 96.1 | 28.4 | 18.1 | 10 | 1.6 | 75.9 | <0.5 | 4.9 | 1.7 | 25.3 | 142.8 | 3.9 | 112.9 | 896.3 | 12.8 | <1.0
72 | BRS-MN-25 | 295.4 | 3 | 1.3 | 1.6 | 6.5 | <0.5 | 152.1 | <0.5 | 94.8 | 29.4 | 12.5 | 5.9 | 0.8 | 95.4 | <0.5 | 4.9 | 0.9 | 14.2 | 158.6 | 4.3 | 174.9 | 172.3 | 7.7 | <1.0
73 | BRS-MN-26 | 271.5 | 4 | 1.7 | 1.4 | 6.6 | 0.6 | 124.8 | <0.5 | 86 | 28.6 | 12.9 | 5 | 0.8 | 61.9 | <0.5 | 6.8 | 1.3 | 16.5 | 106.6 | 2.7 | 119.4 | 19.2 | 5.4 | 1.4
74 | BRS-MN-37 | 158.6 | 4.1 | 2 | 1.7 | 6.2 | 0.7 | 87.3 | <0.5 | 54.3 | 16.3 | 9.1 | 2.9 | 0.8 | 97.7 | <0.5 | 12.3 | 2.3 | 24.5 | 125.8 | 3.7 | 160.1 | 225.1 | 9.1 | <1.0
75 | BRS-MN-41 | 187 | 1.1 | 0.8 | 0.9 | 2.1 | <0.5 | 128.1 | <0.5 | 40.6 | 16.4 | 3.8 | 7.1 | <0.5 | 120.2 | <0.5 | 8.6 | 1.3 | 6.8 | 324.7 | 9.9 | 113.8 | 212.5 | 5.5 | <1.0
76 | BRS-MN-43 | 90.5 | 1.6 | 0.8 | 0.9 | 2.2 | <0.5 | 62.2 | <0.5 | 24.7 | 8.3 | 2.9 | 1 | <0.5 | 75 | <0.5 | 23 | 1 | 7.9 | 89.8 | 2.9 | 181.6 | 217.2 | 3.3 | 0.7
77 | BRS-MN-47 | 550.2 | 20.2 | 9.5 | 2.7 | 25.5 | 3.7 | 280.8 | 1.1 | 193.5 | 57.2 | 35.7 | 4.3 | 3.5 | 192.3 | 1.4 | 19 | 8.2 | 96.7 | 258.7 | 7.1 | 188.4 | 275.8 | 26.9 | 4.3
78 | BRS-MN-49 | 27.7 | 1 | 0.6 | 0.5 | 1.3 | <0.5 | 14.7 | <0.5 | 9.1 | 3 | 1.5 | 0.3 | <0.5 | 46.7 | <0.5 | 12.3 | 0.9 | 6.9 | 59.6 | 2.3 | 96.2 | 114.9 | 2.2 | <1.0
79 | BRS-MN-55 | 187.7 | 6.4 | 3.3 | 3.2 | 9.4 | 1.3 | 92.3 | 0.5 | 73.2 | 21 | 12 | 14.4 | 1.2 | 37.7 | <0.5 | 5.8 | 3.6 | 32.6 | 128.8 | 3.7 | 162.5 | 690.5 | 11.1 | <1.0
80 | BRS-MN-56 | 214.5 | 1.1 | 0.5 | 1.5 | 2.1 | <0.5 | 136 | <0.5 | 49.6 | 17.8 | 5.4 | <0.5 | <0.5 | 129 | <0.5 | 6.3 | 0.8 | 4.4 | 112.5 | 3.4 | 127.1 | 197.2 | 3.1 | 0.6
81 | BRS-MN-60 | 197.9 | 8.6 | 4.3 | 1.8 | 10.8 | 1.7 | 101.7 | 0.7 | 72.7 | 21 | 14.4 | 6.4 | 1.7 | 50.2 | 0.7 | 9 | 5.1 | 52.1 | 114 | 3.5 | 164.8 | 150.4 | 19.2 | <1.0
82 | BRS-MN-118 | 216.8 | 7.9 | 4 | 2.9 | 11.6 | 1.6 | 94.2 | 0.7 | 86.3 | 25.4 | 16.4 | 15.9 | 1.6 | 42.2 | 0.6 | 5.9 | 4.8 | 44 | 125 | 3.5 | 82.1 | 705.3 | 18.2 | <1.0
83 | BRS-MN-129 | 647.9 | 17.5 | 8.6 | 2.3 | 22.1 | 3.3 | 340.1 | 1 | 191.3 | 62.3 | 29.3 | 3.9 | 3.1 | 332.5 | 1.3 | 15 | 7.1 | 85.6 | 248.1 | 7.3 | 157.9 | 92.6 | 17.5 | <1.0
84 | BRS-MN-130 | 753.2 | 19.9 | 10.1 | 2.4 | 25.5 | 3.5 | 407.2 | 1.2 | 226.4 | 74.3 | 39.8 | 6.5 | 3.3 | 378.2 | 1.4 | 22.6 | 8.4 | 99.6 | 334.6 | 9.5 | 147.4 | 77.8 | 23.5 | <1.0
85 | BRS-MN-131 | 728.1 | 19.2 | 10.2 | 2.8 | 25.4 | 3.8 | 387.6 | 1.1 | 219.4 | 72.5 | 34.5 | 5.7 | 3.4 | 385.6 | 1.5 | 20.1 | 8.8 | 101 | 299.1 | 8.8 | 177.1 | 68.8 | 20.9 | <1.0
86 | BRS-MN-132 | 730.4 | 16.8 | 8.2 | 2.1 | 21.8 | 2.9 | 386.3 | 1.1 | 217.6 | 69.4 | 35.2 | 9.8 | 2.8 | 367.2 | 1.1 | 19.6 | 7.6 | 86.9 | 292.2 | 8.6 | 259.7 | 167 | 17.8 | <1.0
87 | BRS-MN-133 | 598.7 | 15.8 | 8.7 | 2.5 | 21.5 | 3.1 | 325.5 | 1 | 187.3 | 61.1 | 30.9 | 6.4 | 2.9 | 338.9 | 1.2 | 18 | 7.1 | 88.7 | 316.1 | 8.4 | 206.3 | 53 | 22.4 | <1.0
88 | BRS-MN-134 | 301.1 | 2.8 | 1.5 | 1.8 | 4.7 | 0.5 | 176.6 | <0.5 | 79.1 | 26.6 | 8.9 | 1 | 0.5 | 138.6 | <0.5 | 11.5 | 2 | 16.3 | 174.4 | 5.4 | 140.5 | 176 | 5.6 | 0.6
89 | BRS-MN-135 | 442.1 | 9.3 | 3.3 | 7 | 18.7 | 1.4 | 228.6 | <0.5 | 177.7 | 48.3 | 26.4 | 56.6 | 2.2 | 25.2 | <0.5 | 4.9 | 2.3 | 37 | 321.4 | 7.6 | 92.5 | 670.2 | 124.7 | 0.5