## MDLH-01
Particulars of Primary Analysis (Analysed for 4 radicals- K2O%, SiO2%, Al2O3%, Fe2O3% ) of Borehole core samples in Deulha Block Tehsil- Majhgawan, District - Satna , Madhya Pradesh
Borehole No. | Sender No. | From (m) | To (m) | Thickness (m) | K2O % | SiO2 % | Al2O3 % | Fe2O3 %
BH.No.MLDH-01
MDLH-01 | MDLH01/01 | 22 | 23 | 1 | 8.25 | 51.1362 | 15.4667 | 11.2824
MDLH-01 | MDLH01/02 | 23 | 24 | 1 | 8.3527 | 49.6567 | 14.4071 | 12.4798
MDLH-01 | MDLH01/03 | 24 | 25 | 1 | 8.0663 | 50.2027 | 14.0189 | 13.4893
MDLH-01 | MDLH01/04 | 25 | 26 | 1 | 8.1329 | 49.613 | 14.1382 | 12.7961
MDLH-01 | MDLH01/05 | 26 | 27 | 1 | 8.0631 | 49.284 | 14.0658 | 14.616
MDLH-01 | MDLH01/06 | 27 | 28 | 1 | 8.1228 | 51.8497 | 13.9737 | 12.6553
MDLH-01 | MDLH01/07 | 28 | 29 | 1 | 8.1472 | 52.016 | 13.9947 | 12.7268
MDLH-01 | MDLH01/08 | 29 | 30 | 1 | 7.6708 | 49.2088 | 13.803 | 14.2063
MDLH-01 | MDLH01/09 | 30 | 31 | 1 | 7.7918 | 49.4973 | 14.2658 | 12.1337
MDLH-01 | MDLH01/10 | 31 | 32 | 1 | 7.7791 | 51.7418 | 13.7592 | 10.8563
MDLH-01 | MDLH01/11 | 32 | 33 | 1 | 6.4086 | 51.9723 | 12.6569 | 12.8392
MDLH-01 | MDLH01/12 | 33 | 34 | 1 | 6.7984 | 49.4533 | 13.6339 | 13.4074
MDLH-01 | MDLH01/13 | 34 | 35 | 1 | 6.5454 | 47.4088 | 13.4534 | 15.3562
MDLH-01 | MDLH01/14 | 35 | 36 | 1 | 6.0062 | 51.1405 | 13.3084 | 15.2763
MDLH-01 | MDLH01/15 | 36 | 37 | 1 | 5.9844 | 47.1054 | 13.5757 | 16.9284
MDLH-01 | MDLH01/16 | 37 | 38 | 1 | 6.6771 | 48.9265 | 14.7499 | 15.5156
MDLH-01 | MDLH01/17 | 38 | 39 | 1 | 6.7069 | 49.2545 | 14.3564 | 14.8845
MDLH-01 | MDLH01/18 | 39 | 40 | 1 | 6.1706 | 48.5025 | 13.9111 | 16.2345
MDLH-01 | MDLH01/19 | 40 | 41 | 1 | 5.9511 | 45.4223 | 14.0094 | 17.9958
MDLH-01 | MDLH01/20 | 41 | 42 | 1 | 6.2947 | 48.8183 | 14.0037 | 15.5977
MDLH-01 | MDLH01/21 | 42 | 43 | 1 | 6.8541 | 47.2482 | 15.0365 | 15.5236
MDLH-01 | MDLH01/22 | 43 | 44 | 1 | 6.6893 | 46.7889 | 15.386 | 16.3195
MDLH-01 | MDLH01/23 | 44 | 45 | 1 | 6.7282 | 46.8027 | 15.6938 | 14.8853
MDLH-01 | MDLH01/24 | 45 | 46 | 1 | 6.816 | 49.4257 | 15.0454 | 12.6748
TOTAL SAMPLES PER BH |  | 24
BH.No.MLDH-02
MDLH-02 | MDLH02/01 | 16.6 | 17.4 | 0.8 | 7.3371 | 51.9823 | 13.444 | 11.7099
MDLH-02 | MDLH02/02 | 17.4 | 18.2 | 0.8 | 7.8766 | 50.4721 | 14.5157 | 13.1775
MDLH-02 | MDLH02/03 | 18.2 | 19 | 0.8 | 7.7237 | 50.5637 | 14.451 | 13.2062
MDLH-02 | MDLH02/04 | 19 | 20 | 1 | 7.6707 | 51.4182 | 13.8963 | 12.8424
MDLH-02 | MDLH02/05 | 20 | 21 | 1 | 7.4081 | 52.3386 | 13.3812 | 13.3393
MDLH-02 | MDLH02/06 | 21 | 22 | 1 | 7.1324 | 48.6321 | 12.3907 | 18.6446
MDLH-02 | MDLH02/07 | 22 | 23 | 1 | 6.6632 | 49.5389 | 12.895 | 19.3488
MDLH-02 | MDLH02/08 | 23 | 24 | 1 | 7.7538 | 51.74 | 14.1342 | 13.4322
MDLH-02 | MDLH02/09 | 24 | 25 | 1 | 8.5036 | 52.7004 | 14.9172 | 8.6186
MDLH-02 | MDLH02/10 | 25 | 26 | 1 | 7.5962 | 51.2267 | 13.811 | 10.6867
MDLH-02 | MDLH02/11 | 26 | 27 | 1 | 7.2004 | 51.086 | 13.6412 | 11.4612
MDLH-02 | MDLH02/12 | 27 | 28 | 1 | 6.9846 | 51.1865 | 13.8994 | 12.4361
MDLH-02 | MDLH02/13 | 28 | 29 | 1 | 6.191 | 51.14 | 13.3205 | 14.0546
MDLH-02 | MDLH02/14 | 29 | 30 | 1 | 5.8085 | 50.0032 | 13.5367 | 15.0766
MDLH-02 | MDLH02/15 | 30 | 31 | 1 | 5.6552 | 48.6145 | 13.7249 | 16.1831
MDLH-02 | MDLH02/16 | 31 | 32 | 1 | 5.9987 | 46.5852 | 14.0308 | 16.5417
MDLH-02 | MDLH02/17 | 32 | 33 | 1 | 6.395 | 48.3039 | 14.5175 | 15.5048
MDLH-02 | MDLH02/18 | 33 | 34 | 1 | 6.1745 | 48.0822 | 14.597 | 15.8652
MDLH-02 | MDLH02/19 | 34 | 35 | 1 | 5.2149 | 52.485 | 12.8924 | 14.5326
MDLH-02 | MDLH02/20 | 35 | 36 | 1 | 6.0177 | 48.2329 | 14.6688 | 14.6139
MDLH-02 | MDLH02/21 | 36 | 36.7 | 0.7 | 6.6891 | 47.3151 | 15.5139 | 13.8524
MDLH-02 | MDLH02/22 | 36.7 | 37.3 | 0.6 | 7.4332 | 53.3779 | 15.0949 | 10.6181
MDLH-02 | MDLH02/23 | 37.3 | 38 | 0.7 | 5.4038 | 61.7079 | 11.6329 | 8.3373
TOTAL SAMPLES PER BH |  | 23
BH.No.MLDH-03
MDLH-03 | MDLH03/01 | 5 | 6 | 1 | 5.5137 | 62.3142 | 14.5188 | 8.1571
MDLH-03 | MDLH03/02 | 6 | 7 | 1 | 5.2313 | 46.0244 | 14.3594 | 8.8068
MDLH-03 | MDLH03/03 | 7 | 8 | 1 | 3.8069 | 72.8551 | 7.8995 | 7.9385
MDLH-03 | MDLH03/04 | 8 | 9 | 1 | 4.7265 | 48.7703 | 13.022 | 7.4668
MDLH-03 | MDLH03/05 | 9 | 10 | 1 | 5.5675 | 52.952 | 15.0952 | 6.6608
MDLH-03 | MDLH03/06 | 31.5 | 32.35 | 0.85 | 3.5209 | 34.5087 | 7.5567 | 8.3725
MDLH-03 | MDLH03/07 | 32.35 | 33.2 | 0.85 | 7.6931 | 52.0991 | 13.991 | 13.3728
MDLH-03 | MDLH03/08 | 33.2 | 34 | 0.8 | 7.3057 | 50.4786 | 13.991 | 15.622
MDLH-03 | MDLH03/09 | 34 | 35 | 1 | 7.5213 | 49.8527 | 13.991 | 15.8024
MDLH-03 | MDLH03/10 | 35 | 36 | 1 | 7.1365 | 48.4071 | 13.991 | 18.2724
MDLH-03 | MDLH03/11 | 36 | 37 | 1 | 8.0255 | 52.109 | 13.991 | 12.1989
MDLH-03 | MDLH03/12 | 37 | 38 | 1 | 7.8159 | 53.1718 | 13.991 | 11.6849
MDLH-03 | MDLH03/13 | 38 | 39 | 1 | 7.2785 | 51.5364 | 13.991 | 12.3105
MDLH-03 | MDLH03/14 | 39 | 40 | 1 | 5.965 | 50.8155 | 13.991 | 14.4984
MDLH-03 | MDLH03/15 | 40 | 41 | 1 | 5.5994 | 48.7631 | 13.991 | 15.5311
MDLH-03 | MDLH03/16 | 41 | 42 | 1 | 6.1749 | 49.1162 | 13.991 | 14.3625
MDLH-03 | MDLH03/17 | 42 | 43 | 1 | 5.7474 | 48.3728 | 13.991 | 15.3736
MDLH-03 | MDLH03/18 | 43 | 44 | 1 | 5.7912 | 50.5811 | 13.991 | 14.4992
MDLH-03 | MDLH03/19 | 44 | 45 | 1 | 5.6772 | 50.6845 | 13.991 | 15.2363
MDLH-03 | MDLH03/20 | 45 | 46 | 1 | 5.4946 | 48.408 | 13.991 | 16.3363
MDLH-03 | MDLH03/21 | 46 | 47 | 1 | 5.7303 | 49.05 | 13.991 | 15.8844
MDLH-03 | MDLH03/22 | 47 | 48 | 1 | 6.1937 | 46.6644 | 13.991 | 17.0092
MDLH-03 | MDLH03/23 | 48 | 49 | 1 | 6.1347 | 44.5238 | 13.991 | 17.0223
MDLH-03 | MDLH03/24 | 49 | 50 | 1 | 5.6031 | 51.9443 | 13.991 | 14.7335
MDLH-03 | MDLH03/25 | 50 | 51 | 1 | 4.5688 | 55.4308 | 13.991 | 14.2402
MDLH-03 | MDLH03/26 | 51 | 52 | 1 | 7.2118 | 47.7551 | 13.991 | 13.3812
MDLH-03 | MDLH03/27 | 52 | 52.6 | 0.6 | 4.447 | 59.9847 | 13.991 | 11.5408
MDLH-03 | MDLH03/28 | 52.6 | 53.6 | 1 | 5.9726 | 59.873 | 13.991 | 9.2915
TOTAL SAMPLES PER BH |  | 28
BH.No.MLDH-04
MDLH-04 | MDLH04/01 | 4 | 5 | 1 | 6.3351 | 54.5043 | 17.6548 | 8.334
MDLH-04 | MDLH04/02 | 5 | 6 | 1 | 5.5922 | 57.2099 | 15.4037 | 7.6944
MDLH-04 | MDLH04/03 | 6 | 7 | 1 | 5.7779 | 50.3644 | 16.4207 | 7.694
MDLH-04 | MDLH04/04 | 7 | 8 | 1 | 6.2094 | 52.7639 | 17.0374 | 7.5934
MDLH-04 | MDLH04/05 | 21 | 22 | 1 | 6.8733 | 51.2991 | 13.4133 | 12.9229
MDLH-04 | MDLH04/06 | 22 | 23 | 1 | 6.0287 | 48.1866 | 12.9335 | 16.6202
MDLH-04 | MDLH04/07 | 23 | 24 | 1 | 7.6527 | 50.2626 | 13.859 | 14.2084
MDLH-04 | MDLH04/08 | 24 | 25 | 1 | 7.7606 | 50.366 | 13.9254 | 14.903
MDLH-04 | MDLH04/09 | 25 | 26 | 1 | 7.7175 | 51.5422 | 13.6454 | 12.1135
MDLH-04 | MDLH04/10 | 26 | 27 | 1 | 7.9486 | 50.5663 | 14.5488 | 10.449
MDLH-04 | MDLH04/11 | 27 | 28 | 1 | 7.0639 | 51.5268 | 14.045 | 12.2451
MDLH-04 | MDLH04/12 | 28 | 29 | 1 | 5.948 | 47.4863 | 14.3615 | 16.6596
MDLH-04 | MDLH04/13 | 29 | 30 | 1 | 5.53 | 48.3362 | 13.7526 | 16.7981
MDLH-04 | MDLH04/14 | 30 | 31 | 1 | 5.3084 | 47.937 | 13.8048 | 17.0238
MDLH-04 | MDLH04/15 | 31 | 32 | 1 | 5.4947 | 50.3874 | 13.183 | 14.7522
MDLH-04 | MDLH04/16 | 32 | 33 | 1 | 5.4516 | 47.4123 | 13.762 | 16.2741
MDLH-04 | MDLH04/17 | 33 | 34 | 1 | 5.3359 | 48.9285 | 13.304 | 15.9579
MDLH-04 | MDLH04/18 | 34 | 35 | 1 | 5.4086 | 52.3771 | 12.9529 | 14.6215
MDLH-04 | MDLH04/19 | 35 | 36 | 1 | 5.1103 | 50.3959 | 12.8803 | 16.1249
MDLH-04 | MDLH04/20 | 36 | 37 | 1 | 5.6682 | 47.6075 | 14.1284 | 16.8105
MDLH-04 | MDLH04/21 | 37 | 38 | 1 | 5.8636 | 44.034 | 15.0431 | 18.4277
MDLH-04 | MDLH04/22 | 38 | 39 | 1 | 5.3378 | 47.3363 | 14.0108 | 17.2397
MDLH-04 | MDLH04/23 | 39 | 40 | 1 | 6.1611 | 48.117 | 14.6495 | 15.9609
MDLH-04 | MDLH04/24 | 40 | 41 | 1 | 5.9451 | 53.1913 | 14.1345 | 13.0614
MDLH-04 | MDLH04/25 | 41 | 41.5 | 0.5 | 5.1599 | 51.7799 | 13.5845 | 15.0098
TOTAL SAMPLES PER BH |  | 25
BH.No.MLDH-05
MDLH-05 | MDLH05/01 | 7 | 8 | 1 | 6.2066 | 56.3655 | 16.314 | 8.5789
MDLH-05 | MDLH05/02 | 8 | 9 | 1 | 6.0205 | 52.227 | 16.4213 | 9.6539
MDLH-05 | MDLH05/03 | 9 | 10 | 1 | 4.7362 | 41.9231 | 13.6715 | 8.3308
MDLH-05 | MDLH05/04 | 10 | 11 | 1 | 3.3791 | 38.8719 | 9.043 | 10.001
MDLH-05 | MDLH05/05 | 11 | 12 | 1 | 5.2484 | 53.0005 | 14.5219 | 7.3021
MDLH-05 | MDLH05/06 | 30 | 31 | 1 | 8.6024 | 49.6485 | 14.6867 | 10.9726
MDLH-05 | MDLH05/07 | 31 | 32 | 1 | 8.5912 | 50.8186 | 14.7815 | 11.5752
MDLH-05 | MDLH05/08 | 32 | 33 | 1 | 7.4492 | 48.8627 | 13.9921 | 15.1823
MDLH-05 | MDLH05/09 | 33 | 34 | 1 | 8.0903 | 48.0129 | 14.3894 | 12.0789
MDLH-05 | MDLH05/10 | 34 | 35 | 1 | 8.132 | 48.4815 | 14.2905 | 12.4329
MDLH-05 | MDLH05/11 | 35 | 36 | 1 | 7.8087 | 49.4877 | 13.8366 | 12.1289
MDLH-05 | MDLH05/12 | 36 | 37 | 1 | 8.0151 | 51.4237 | 14.3427 | 12.684
MDLH-05 | MDLH05/13 | 37 | 38 | 1 | 8.2653 | 48.4713 | 14.3837 | 12.085
MDLH-05 | MDLH05/14 | 38 | 39 | 1 | 7.7818 | 47.0854 | 14.4018 | 15.1591
MDLH-05 | MDLH05/15 | 39 | 40 | 1 | 7.2413 | 50.6522 | 13.2591 | 10.8701
MDLH-05 | MDLH05/16 | 40 | 41 | 1 | 7.5402 | 47.8653 | 14.2838 | 12.1349
MDLH-05 | MDLH05/17 | 41 | 42 | 1 | 7.6414 | 50.1577 | 14.5499 | 11.6208
MDLH-05 | MDLH05/18 | 42 | 43 | 1 | 6.4123 | 50.0068 | 12.6302 | 12.3386
MDLH-05 | MDLH05/19 | 43 | 44 | 1 | 6.7781 | 47.8215 | 14.1156 | 14.0911
MDLH-05 | MDLH05/20 | 44 | 45 | 1 | 6.5681 | 49.8158 | 13.5601 | 13.0994
MDLH-05 | MDLH05/21 | 45 | 46 | 1 | 6.3298 | 47.9988 | 13.5349 | 14.7064
MDLH-05 | MDLH05/22 | 46 | 47 | 1 | 6.667 | 48.6989 | 14.1774 | 14.216
MDLH-05 | MDLH05/23 | 47 | 48 | 1 | 6.903 | 47.2808 | 15.1054 | 15.2889
MDLH-05 | MDLH05/24 | 48 | 49 | 1 | 6.8273 | 47.617 | 14.7509 | 14.9528
MDLH-05 | MDLH05/25 | 49 | 50 | 1 | 8.8354 | 51.1042 | 16.2413 | 9.331
MDLH-05 | MDLH05/26 | 50 | 51 | 1 | 8.8398 | 50.7162 | 16.6393 | 9.9708
MDLH-05 | MDLH05/27 | 51 | 52 | 1 | 8.38 | 49.9342 | 16.6939 | 9.5717
MDLH-05 | MDLH05/28 | 52 | 52.75 | 0.75 | 7.9491 | 55.4995 | 15.3506 | 7.0846
MDLH-05 | MDLH05/29 | 52.75 | 53.5 | 0.75 | 7.1117 | 52.6768 | 14.098 | 8.264
TOTAL SAMPLES PER BH |  | 29
BH.No.MLDH-06
MDLH-06 | MDLH06/01 | 36 | 37 | 1 | 8.1299 | 51.1256 | 14.8999 | 11.7926
MDLH-06 | MDLH06/02 | 37 | 38 | 1 | 7.7421 | 49.5824 | 14.2318 | 14.993
MDLH-06 | MDLH06/03 | 38 | 39 | 1 | 6.931 | 47.1247 | 13.2815 | 19.9378
MDLH-06 | MDLH06/04 | 39 | 40 | 1 | 7.5219 | 52.0413 | 13.8558 | 14.2142
MDLH-06 | MDLH06/05 | 40 | 41 | 1 | 8.1453 | 53.1805 | 14.4284 | 9.1329
MDLH-06 | MDLH06/06 | 41 | 42 | 1 | 7 | 48.8938 | 13.5521 | 13.262
MDLH-06 | MDLH06/07 | 42 | 43 | 1 | 7.0534 | 52.247 | 14.3249 | 11.9423
MDLH-06 | MDLH06/08 | 43 | 44 | 1 | 6.0444 | 50.8357 | 13.6047 | 14.6569
MDLH-06 | MDLH06/09 | 44 | 45 | 1 | 6.5185 | 51.0482 | 13.7756 | 13.1515
MDLH-06 | MDLH06/10 | 45 | 46 | 1 | 6.0329 | 47.741 | 13.2485 | 15.8795
MDLH-06 | MDLH06/11 | 46 | 47 | 1 | 6.0125 | 49.5528 | 13.5333 | 14.8158
MDLH-06 | MDLH06/12 | 47 | 48 | 1 | 5.8001 | 51.423 | 13.4212 | 14.8301
MDLH-06 | MDLH06/13 | 48 | 49 | 1 | 5.4964 | 48.8637 | 13.5896 | 16.5172
MDLH-06 | MDLH06/14 | 49 | 50 | 1 | 5.05 | 49.4191 | 13.276 | 16.1925
MDLH-06 | MDLH06/15 | 50 | 51 | 1 | 5.1725 | 51.2734 | 12.7758 | 15.7799
MDLH-06 | MDLH06/16 | 51 | 52 | 1 | 5.0856 | 48.232 | 13.4143 | 17.3779
MDLH-06 | MDLH06/17 | 52 | 53 | 1 | 5.7543 | 46.3846 | 14.416 | 17.62
MDLH-06 | MDLH06/18 | 53 | 54 | 1 | 5.8493 | 45.4944 | 14.9418 | 17.232
MDLH-06 | MDLH06/19 | 54 | 55 | 1 | 5.6787 | 47.1291 | 14.5437 | 16.5977
MDLH-06 | MDLH06/20 | 55 | 56 | 1 | 4.9488 | 49.4592 | 13.6496 | 15.2801
MDLH-06 | MDLH06/21 | 56 | 56.7 | 0.7 | 4.8113 | 53.3733 | 12.5282 | 14.3211
MDLH-06 | MDLH06/22 | 56.7 | 57.5 | 0.8 | 5.513 | 51.3477 | 13.4757 | 13.6335
TOTAL SAMPLES PER BH |  | 22
BH.No.MLDH-07
MDLH-07 | MDLH07/01 | 16 | 17 | 1 | 8.0653 | 54.2905 | 14.0621 | 10.5666
MDLH-07 | MDLH07/02 | 17 | 18 | 1 | 7.4717 | 50.6641 | 14.0931 | 13.9294
MDLH-07 | MDLH07/03 | 18 | 19 | 1 | 7.6955 | 52.8184 | 13.4904 | 12.9808
MDLH-07 | MDLH07/04 | 19 | 20 | 1 | 7.6951 | 51.1188 | 13.3897 | 12.5058
MDLH-07 | MDLH07/05 | 20 | 21 | 1 | 7.9153 | 50.9763 | 13.6093 | 11.0196
MDLH-07 | MDLH07/06 | 21 | 22 | 1 | 8.4178 | 53.4682 | 14.263 | 10.1371
MDLH-07 | MDLH07/07 | 22 | 23 | 1 | 7.2278 | 49.8088 | 14.4259 | 12.7228
MDLH-07 | MDLH07/08 | 23 | 24 | 1 | 6.2635 | 45.6607 | 14.6426 | 16.1144
MDLH-07 | MDLH07/09 | 24 | 25 | 1 | 6.5391 | 48.3818 | 14.8622 | 14.6246
MDLH-07 | MDLH07/10 | 25 | 26 | 1 | 6.9721 | 49.9341 | 14.569 | 13.0623
MDLH-07 | MDLH07/11 | 26 | 27 | 1 | 6.6241 | 49.443 | 14.0933 | 13.9101
MDLH-07 | MDLH07/12 | 27 | 28 | 1 | 6.2394 | 54.59 | 12.7726 | 12.6031
MDLH-07 | MDLH07/13 | 28 | 29 | 1 | 6.8033 | 51.6334 | 14.4302 | 12.8125
MDLH-07 | MDLH07/14 | 29 | 30 | 1 | 6.4694 | 48.3752 | 14.7092 | 15.1192
MDLH-07 | MDLH07/15 | 30 | 31 | 1 | 5.6867 | 50.1167 | 13.673 | 15.2872
MDLH-07 | MDLH07/16 | 31 | 32 | 1 | 5.4859 | 47.7607 | 14.1592 | 16.6664
MDLH-07 | MDLH07/17 | 32 | 33 | 1 | 5.8374 | 48.3983 | 14.5569 | 15.8137
MDLH-07 | MDLH07/18 | 33 | 34 | 1 | 5.7649 | 49.9126 | 14.583 | 14.7853
MDLH-07 | MDLH07/19 | 34 | 35 | 1 | 4.5809 | 52.2696 | 13.0277 | 14.928
MDLH-07 | MDLH07/20 | 35 | 36 | 1 | 5.1139 | 50.5873 | 13.8994 | 15.1763
MDLH-07 | MDLH07/21 | 36 | 37 | 1 | 5.4158 | 48.7209 | 14.4702 | 15.4768
MDLH-07 | MDLH07/22 | 37 | 38 | 1 | 5.2901 | 53.7499 | 13.6717 | 13.257
MDLH-07 | MDLH07/23 | 38 | 39 | 1 | 5.8919 | 59.368 | 13.6578 | 8.165
TOTAL SAMPLES PER BH |  | 23
BH.No.MLDH-08
MDLH-08 | MDLH08/01 | 12 | 13 | 1 | 7.1021 | 49.0555 | 14.2864 | 15.2922
MDLH-08 | MDLH08/02 | 13 | 14 | 1 | 7.5219 | 50.1238 | 13.9036 | 15.3125
MDLH-08 | MDLH08/03 | 14 | 15 | 1 | 7.7689 | 51.824 | 13.6965 | 14.4807
MDLH-08 | MDLH08/04 | 15 | 16 | 1 | 7.8876 | 50.3634 | 13.7642 | 13.3961
MDLH-08 | MDLH08/05 | 16 | 17 | 1 | 8.0043 | 50.179 | 13.7531 | 13.046
MDLH-08 | MDLH08/06 | 17 | 18 | 1 | 8.1227 | 49.8396 | 13.7225 | 12.8193
MDLH-08 | MDLH08/07 | 18 | 19 | 1 | 8.0581 | 52.7883 | 13.8599 | 11.3262
MDLH-08 | MDLH08/08 | 19 | 20 | 1 | 7.621 | 52.8815 | 13.6896 | 11.2903
MDLH-08 | MDLH08/09 | 20 | 21 | 1 | 7.7286 | 49.3734 | 14.7604 | 13.0732
MDLH-08 | MDLH08/10 | 21 | 22 | 1 | 6.7005 | 48.224 | 13.9987 | 15.5068
MDLH-08 | MDLH08/11 | 22 | 23 | 1 | 6.9835 | 49.5024 | 14.8323 | 14.1604
MDLH-08 | MDLH08/12 | 23 | 24 | 1 | 7.0927 | 52.0018 | 13.8198 | 10.9236
MDLH-08 | MDLH08/13 | 24 | 25 | 1 | 6.3638 | 52.4206 | 12.84 | 12.4099
MDLH-08 | MDLH08/14 | 25 | 26 | 1 | 6.2854 | 50.0833 | 13.5242 | 14.2725
MDLH-08 | MDLH08/15 | 26 | 27 | 1 | 6.2021 | 52.6394 | 13.6687 | 13.9209
MDLH-08 | MDLH08/16 | 27 | 28 | 1 | 5.3173 | 54.3664 | 12.6367 | 14.0697
MDLH-08 | MDLH08/17 | 28 | 29 | 1 | 5.7557 | 50.8701 | 13.6426 | 15.621
MDLH-08 | MDLH08/18 | 29 | 30 | 1 | 6.5823 | 46.2326 | 15.3555 | 16.5552
MDLH-08 | MDLH08/19 | 30 | 31 | 1 | 5.7677 | 52.547 | 13.8937 | 14.5715
MDLH-08 | MDLH08/20 | 31 | 32 | 1 | 4.9244 | 54.0639 | 13.049 | 14.6101
MDLH-08 | MDLH08/21 | 32 | 33 | 1 | 6.3271 | 49.0139 | 15.6214 | 14.6346
MDLH-08 | MDLH08/22 | 33 | 34 | 1 | 4.8333 | 55.9953 | 12.1193 | 13.5745
MDLH-08 | MDLH08/23 | 34 | 35 | 1 | 5.3187 | 62.8083 | 11.3878 | 7.9833
TOTAL SAMPLES PER BH |  | 23

## CHECK
CHECK SAMPLES DEULHA BLOCK
Borehole No. | Sender No. | Check sample no. | From | To | Thickness
MDLH-01 | MDLH01/02 | MDLH/CHK01 | 23 | 24 | 1
MDLH-01 | MDLH01/15 | MDLH/CHK02 | 36 | 37 | 1
MDLH-02 | MDLH02/09 | MDLH/CHK03 | 24 | 25 | 1
MDLH-02 | MDLH02/19 | MDLH/CHK04 | 34 | 35 | 1
MDLH-03 | MDLH03/03 | MDLH/CHK05 | 7 | 8 | 0.55
MDLH-03 | MDLH03/06 | MDLH/CHK06 | 31.5 | 32.35 | 0.8
MDLH-03 | MDLH03/25 | MDLH/CHK07 | 50 | 51 | 0.75
MDLH-03 | MDLH03/27 | MDLH/CHK08 | 52 | 52.6 | 0.8
MDLH-04 | MDLH04/04 | MDLH/CHK09 | 7 | 8 | 1
MDLH-04 | MDLH04/09 | MDLH/CHK10 | 25 | 26 | 1
MDLH-04 | MDLH04/19 | MDLH/CHK11 | 35 | 36 | 1
MDLH-05 | MDLH05/03 | MDLH/CHK12 | 9 | 10 | 0.55
MDLH-05 | MDLH05/04 | MDLH/CHK13 | 10 | 11 | 0.7
MDLH-05 | MDLH05/25 | MDLH/CHK14 | 49 | 50 | 0.75
MDLH-06 | MDLH06/20 | MDLH/CHK15 | 55 | 56 | 1
MDLH-06 | MDLH06/21 | MDLH/CHK16 | 56 | 56.7 | 0.7
MDLH-07 | MDLH07/06 | MDLH/CHK17 | 21 | 22 | 1
MDLH-07 | MDLH07/19 | MDLH/CHK18 | 34 | 35 | 1
MDLH-08 | MDLH08/20 | MDLH/CHK19 | 31 | 32 | 1
MDLH-08 | MDLH08/22 | MDLH/CHK20 | 33 | 34 | 1