## Sheet1
Statement showing details of Glauconitic Sandstone Zone data for exploratory boreholes drilled by MECL, Pindra-SW extension block, District-Satna, Madhya Pradesh.
Sl. No. | BH. No. | From (m) | To (m) | Thickness (m) | K2O % | Al2O3 % | SiO2 % | Fe2O3 %
1 | MPSW-01 | 13 | 46 | 33 | 6.991815 | 15.37592 | 48.15077 | 13.00284
2 | MPSW-08 | 15.5 | 35.5 | 20 | 6.89055 | 14.8904075 | 47.7116425 | 16.220055
3 | MPSW-10 | 8.3 | 34 | 25.7 | 7.379355 | 14.75529 | 49.09066 | 13.21513