## Sheet1
Statement showing details of Glauconitic Sandstone Zone data for exploratory boreholes drilled by MECL, Deulha block, District-Satna, Madhya Pradesh.
Sl. No. | BH. No. | From (m) | To (m) | Thickness (m) | K2O % | SiO2 % | Al2O3 % | Fe2O3 %
1 | MDLH-01 | 22 | 46 | 24 | 7.125321 | 49.2698375 | 14.1964 | 14.19503
2 | MDLH-02 | 16.6 | 38 | 21.4 | 6.805765 | 50.65755 | 13.84313 | 13.81126
3 | MDLH-03 | 5 | 7 | 2 | 5.3725 | 54.1693 | 14.4391 | 8.48195
4 | MDLH-03 | 9 | 10 | 1 | 5.5675 | 52.952 | 15.0952 | 6.6608
5 | MDLH-03 | 32.35 | 53.6 | 21.25 | 6.338555 | 50.71612 | 13.991 | 14.51566
6 | MDLH-04 | 4 | 8 | 4 | 5.97865 | 53.710625 | 16.62915 | 7.82895
7 | MDLH-04 | 21 | 41.5 | 20.5 | 6.155539 | 49.42372 | 13.81122 | 15.15509
8 | MDLH-05 | 7 | 12 | 5 | 6.11355 | 54.29625 | 16.36765 | 9.1164
9 | MDLH-05 | 30 | 53.5 | 23.5 | 7.616821 | 49.49336 | 14.49929 | 12.25544
10 | MDLH-06 | 36 | 57.5 | 21.5 | 6.22074 | 49.74377 | 13.78208 | 14.98314
11 | MDLH-07 | 16 | 39 | 23 | 6.498561 | 50.57633 | 14.06608 | 13.79541
12 | MDLH-08 | 12 | 35 | 23 | 6.707378 | 51.1086 | 13.8381 | 13.8576