## Sheet2
Bulk density determination of glauconitic mineralisation for Deulha (G-3 stage) block, Satna, Madhya Pradesh
Sl. No. | SampleNo. | Borehole No. | From (m) | To (m) | Bulk Density (gm/cm3)
1 | MDLH/BD01 | MDLH-01 | 30.9 | 31 | 2.67
2 | MDLH/BD02 | MDLH-04 | 23.88 | 24 | 2.67
3 | MDLH/BD03 | MDLH-07 | 36 | 36.1 | 2.62
4 | MDLH/BD04 | MDLH-08 | 13.89 | 14 | 2.71
Average Bulk Density |  |  |  |  | 2.67