## Sheet1
Agency | Date of Commence | Date of Closing | Easting | Northing | RL | Lattitude | Longitude | BH NO | Inclination
Maheshwari Mining Pvt Ltd | 2025-05-09 | 2025-05-13 | 733524.7875 | 2866738.401 | 282.1039 | 25:54:01.72442 | 77:19:51.86654 | DPS/BH-02 | 0
Sample Id |  | Depth from | Depth to | Al2O3 | BaO | CaO | Cr2O3 | Fe (T) | Fe2O3 | K2O | MgO | MnO | Na2O | P2O5 | SO3 | TiO2 | SiO2 | SrO | V2O5 | LOI | Cu | Ni | Pb | Sr | Zn | Zr | Li | Be | B | Sc | Co | Ga | Ge | Se | Rb | Y | Nb | Mo | Cd | In | Sn | Sb | Te | Cs | La | Ce | Pr | Nd | Sm | Eu | Gd | Tb | Dy | Ho | Er | Tm | Yb | Lu | Hf | Ta | W | Tl | Bi | Th | U
DPS-BH2-1 | DPS BH2 | 2m | 3m | 2.87 | <0.05 | 0.17 | <0.05 | 1.92 | 2.75 | 1.04 | 0.32 | <0.05 | 0.08 | <0.05 | <0.05 | 0.19 | 90.81 | <0.05 | <0.05 | 1.63 | 13 | 16 | 26 | 16 | 37 | 70 | 20.6 | 0.7 | <5 | 5.5 | 6.5 | 4.5 | <0.5 | <0.5 | 36.1 | 6.4 | 3 | 1.6 | <0.5 | <0.5 | <0.5 | <0.5 | <0.5 | 1.6 | 13.3 | 27.8 | 2.9 | 12.1 | 2.2 | <0.5 | 1.8 | <0.5 | 1.6 | <0.5 | 0.8 | <0.5 | 0.7 | <0.5 | 2.2 | <0.5 | 10.2 | 0.9 | <0.5 | 9.3 | 0.7
DPS-BH2-2 | DPS BH2 | 3m | 4m | 2.3 | <0.05 | 0.13 | <0.05 | 1.54 | 2.21 | 0.89 | 0.24 | <0.05 | 0.08 | <0.05 | <0.05 | 0.16 | 92.55 | <0.05 | <0.05 | 1.32 | 21 | 15 | 17 | 15 | 41 | 34 | 18.7 | <0.5 | <5 | 2.8 | 6.7 | 4.1 | <0.5 | <0.5 | 32.2 | 5.7 | 1.2 | 0.5 | <0.5 | <0.5 | 2.2 | <0.5 | <0.5 | 1.4 | 12 | 25.8 | 2.6 | 10.1 | 1.9 | <0.5 | 1.5 | <0.5 | 1.5 | <0.5 | 0.8 | <0.5 | 0.5 | <0.5 | 2.9 | <0.5 | 9.6 | 0.8 | <0.5 | 1.7 | 0.6
DPS-BH2-3 | DPS BH2 | 4m | 5m | 2.41 | <0.05 | 0.11 | <0.05 | 1.62 | 2.32 | 1.06 | 0.28 | <0.05 | 0.08 | <0.05 | <0.05 | 0.16 | 92.14 | <0.05 | <0.05 | 1.29 | 11 | 11 | 51 | 15 | 50 | 39 | 21.8 | 0.7 | <5 | 3.4 | 4.4 | 3.9 | <0.5 | <0.5 | 32.4 | 5.5 | 1.7 | <0.5 | <0.5 | <0.5 | <0.5 | <0.5 | <0.5 | 1.2 | 10.4 | 20.9 | 2.3 | 10.5 | 2 | <0.5 | 1.7 | <0.5 | 1.4 | <0.5 | 0.6 | <0.5 | 0.6 | <0.5 | 1.9 | <0.5 | 5.1 | <0.5 | <0.5 | 1.1 | 0.6
DPS-BH2-4 | DPS BH2 | 5m | 6m | 3.04 | <0.05 | 0.12 | <0.05 | 1.98 | 2.83 | 1.17 | 0.32 | <0.05 | 0.26 | <0.05 | <0.05 | 0.2 | 90.23 | <0.05 | <0.05 | 1.65 | 15 | 15 | 30 | 16 | 53 | 58 | 20.3 | 0.6 | <5 | 4.7 | 7.2 | 4.4 | <0.5 | 0.8 | 38.3 | 6.5 | 1.5 | <0.5 | <0.5 | <0.5 | <0.5 | <0.5 | <0.5 | 1.3 | 12.3 | 25.9 | 2.8 | 12 | 2.4 | <0.5 | 2.1 | <0.5 | 1.4 | <0.5 | 0.8 | <0.5 | 0.6 | <0.5 | 3.7 | <0.5 | 9.9 | 0.7 | <0.5 | 2.1 | 0.7
DPS-BH2-5 | DPS BH2 | 6m | 7m | 2.54 | <0.05 | 0.09 | <0.05 | 1.7 | 2.43 | 1.08 | 0.3 | <0.05 | 0.09 | <0.05 | <0.05 | 0.16 | 91.95 | <0.05 | <0.05 | 1.2 | 11 | 11 | 16 | 15 | 45 | 43 | 18 | 0.6 | <5 | 1.8 | 4.8 | 3.8 | <0.5 | <0.5 | 32.7 | 5.7 | <0.5 | 0.5 | <0.5 | <0.5 | <0.5 | <0.5 | <0.5 | 1.1 | 10.4 | 21.3 | 2.3 | 10 | 1.8 | <0.5 | 1.9 | <0.5 | 1.3 | <0.5 | 0.6 | <0.5 | <0.5 | <0.5 | 0.7 | <0.5 | 5.4 | <0.5 | <0.5 | 1.9 | 0.6
DPS-BH2-5 | DPS BH2 | 6m | 7m | 2.59 | <0.05 | 0.08 | <0.05 | 1.67 | 2.39 | 1.06 | 0.32 | <0.05 | 0.08 | <0.05 | <0.05 | 0.16 | 91.92 | <0.05 | <0.05 | 1.28 | 12 | 14 | 17 | 18 | 48 | 45 | 19.6 | 0.6 | <5 | 1.7 | 5.2 | 4.3 | <0.5 | <0.5 | 32.5 | 5.8 | <0.5 | 0.7 | <0.5 | <0.5 | <0.5 | <0.5 | <0.5 | 1.2 | 10.6 | 21.7 | 2.7 | 10.1 | 2.3 | <0.5 | 2.3 | <0.5 | 1.6 | <0.5 | 0.8 | <0.5 | <0.5 | <0.5 | 0.9 | <0.5 | 5.9 | <0.5 | <0.5 | 1.8 | 0.8
DPS-BH2-6 | DPS BH2 | 7m | 8m | 3.02 | <0.05 | 0.15 | 0.07 | 2.19 | 3.13 | 1.15 | 0.27 | <0.05 | 0.08 | <0.05 | <0.05 | 0.2 | 90.28 | <0.05 | <0.05 | 1.53 | 16 | 17 | 12 | 17 | 26 | 64 | 19.5 | <0.5 | <5 | 4.3 | 6.9 | 4.1 | <0.5 | <0.5 | 38 | 6.4 | 1.6 | 1.5 | <0.5 | <0.5 | <0.5 | <0.5 | <0.5 | 1.5 | 11.9 | 24.9 | 2.5 | 11.4 | 2.3 | <0.5 | 2.3 | <0.5 | 1.7 | <0.5 | 0.9 | <0.5 | 0.8 | <0.5 | 2.4 | <0.5 | 12.1 | 0.7 | <0.5 | 1.7 | 0.8
DPS-BH2-7 | DPS BH2 | 8m | 9m | 2.84 | <0.05 | 0.13 | <0.05 | 2.07 | 2.96 | 0.97 | 0.29 | <0.05 | 0.08 | <0.05 | <0.05 | 0.18 | 90.88 | <0.05 | <0.05 | 1.53 | 15 | 15 | 17 | 16 | 27 | 43 | 19.1 | 0.6 | <5 | 4.3 | 6.6 | 4.6 | <0.5 | <0.5 | 35.2 | 5.9 | 1.1 | 1.7 | <0.5 | <0.5 | <0.5 | <0.5 | <0.5 | 1.3 | 11.9 | 26.1 | 2.6 | 11.9 | 2.3 | <0.5 | 1.9 | <0.5 | 1.4 | <0.5 | 0.7 | <0.5 | 0.7 | <0.5 | 3.7 | <0.5 | 14 | 0.7 | <0.5 | 1.9 | 0.5
DPS-BH2-8 | DPS BH2 | 9.5m | 10.5m | 4.71 | <0.05 | 0.06 | 0.08 | 1.79 | 2.57 | 1.9 | 0.57 | <0.05 | 0.08 | <0.05 | <0.05 | 0.3 | 88.06 | <0.05 | <0.05 | 1.57 | 8 | 10 | 8 | 19 | 68 | 83 | 18.9 | 0.8 | <5 | 6.6 | 4.4 | 6.5 | <0.5 | <0.5 | 63.6 | 8.4 | 3.6 | 4.4 | <0.5 | <0.5 | 0.9 | <0.5 | <0.5 | 3.1 | 17.5 | 37.8 | 4.1 | 17.9 | 2.5 | 0.6 | 2.2 | <0.5 | 1.7 | <0.5 | 1 | <0.5 | 0.9 | <0.5 | 3.7 | <0.5 | 1.8 | 0.7 | <0.5 | 3.6 | 1
DPS-BH2-9 | DPS BH2 | 10.5m | 11.5m | 9.59 | <0.05 | 0.18 | <0.05 | 2.58 | 3.69 | 3.39 | 1.22 | <0.05 | <0.08 | 0.06 | <0.05 | 0.63 | 77.6 | <0.05 | <0.05 | 3.38 | 5 | 15 | 14 | 31 | 22 | 147 | 27.8 | 1.1 | <5 | 11.5 | 8.1 | 11.8 | <0.5 | <0.5 | 120 | 15.3 | 11.7 | 0.5 | <0.5 | <0.5 | <0.5 | <0.5 | <0.5 | 7 | 32.9 | 68.6 | 7.3 | 27.6 | 3.8 | 0.7 | 4.4 | 0.5 | 3 | 0.7 | 2.2 | <0.5 | 1.9 | <0.5 | 4.6 | 3.2 | 3 | 1.4 | <0.5 | 5 | 2.1
DPS-BH2-16 | DPS BH2 | 11.5m | 12m | 9.523 | <0.05 | 0.131 | 0.079 | 2.8978 | 4.143 | 3.444 | 0.925 | <0.05 | <0.08 | 0.061 | 0.084 | 0.644 | 77.906 | <0.05 | <0.05 | 2.86
DPS-BH2-10 | DPS BH2 | 12m | 13m | 7.93 | <0.05 | 12.73 | <0.05 | 4.44 | 6.35 | 2.67 | 8.22 | 0.15 | <0.08 | 0.09 | 0.64 | 0.53 | 39.61 | <0.05 | <0.05 | 20.93 | 10 | 14 | 19 | 51 | 10 | 103 | 32.4 | 1.3 | <5 | 9.1 | 7.4 | 10.5 | <0.5 | <0.5 | 99.3 | 19.6 | 10.8 | 0.7 | <0.5 | <0.5 | <0.5 | <0.5 | <0.5 | 6.3 | 23.7 | 52.9 | 5.4 | 25 | 5.5 | 0.8 | 5.4 | 0.8 | 4 | 0.8 | 2.1 | <0.5 | 2.3 | <0.5 | 3.3 | 0.9 | 1.4 | 0.9 | <0.5 | 7.8 | 2
DPS-BH2-17 | DPS BH2 | 13m | 14m | 7.784 | <0.05 | 11.982 | <0.05 | 4.8303 | 6.906 | 2.572 | 8.668 | 0.088 | <0.08 | 0.092 | 1.321 | 0.522 | 39.429 | <0.05 | <0.05 | 20.46
DPS-BH2-18 | DPS BH2 | 14m | 15m | 5.073 | <0.05 | 19.028 | <0.05 | 3.6965 | 5.285 | 1.744 | 12.128 | 0.186 | <0.08 | 0.053 | 1.141 | 0.342 | 25.185 | <0.05 | <0.05 | 29.72
DPS-BH2-11 | DPS BH2 | 15m | 16m | 7.64 | <0.05 | 12.91 | <0.05 | 4.22 | 6.03 | 2.66 | 8.96 | 0.1 | <0.08 | 0.09 | 1.19 | 0.51 | 38.36 | <0.05 | <0.05 | 21.41 | 12 | 15 | 26 | 52 | 18 | 95 | 42.1 | 1.1 | <5 | 10.4 | 8 | 9.1 | <0.5 | <0.5 | 95.9 | 17 | 7.6 | <0.5 | <0.5 | <0.5 | <0.5 | <0.5 | <0.5 | 6 | 19.1 | 41.8 | 4.8 | 21.7 | 4.5 | 1 | 3.9 | 0.5 | 3.3 | 0.6 | 2.3 | <0.5 | 1.5 | <0.5 | 6 | 1.2 | 1.1 | <0.5 | <0.5 | 5.4 | 2.1
DPS-BH2-19 | DPS BH2 | 16m | 16.5m | 10.127 | <0.05 | 9.171 | <0.05 | 3.5259 | 5.041 | 3.865 | 6.885 | 0.067 | 0.148 | 0.11 | 0.724 | 0.663 | 47.174 | <0.05 | <0.05 | 15.9
DPS-BH2-12 | DPS BH2 | 16.5m | 17.50m | 4.9 | <0.05 | 19.06 | <0.05 | 3.7 | 5.29 | 1.83 | 11.7 | 0.29 | 0.25 | <0.05 | 1.3 | 0.33 | 25.09 | <0.05 | <0.05 | 29.83 | 8 | 13 | 24 | 57 | <5 | 63 | 17.4 | 0.8 | <5 | 5.4 | 7.9 | 6 | <0.5 | <0.5 | 63.8 | 12.8 | 7.8 | 5.9 | <0.5 | <0.5 | <0.5 | <0.5 | <0.5 | 4.5 | 12.9 | 29.2 | 3 | 13.7 | 3.4 | 0.7 | 3.1 | <0.5 | 2.6 | 0.5 | 1.5 | <0.5 | 1.2 | <0.5 | 2.9 | 0.7 | 0.6 | 0.6 | <0.5 | 2.8 | 1.7
DPS-BH2-20 | DPS BH2 | 17.5m | 18.5m | 5.741 | <0.05 | 15.035 | 0.053 | 3.3083 | 4.73 | 2.107 | 9.632 | 0.156 | <0.08 | 0.058 | 1.342 | 0.337 | 36.704 | <0.05 | <0.05 | 23.99
DPS-BH2-13 | DPS BH2 | 18.5m | 19.5m | 2.95 | <0.05 | 3.57 | 0.05 | 1.68 | 2.4 | 1.46 | 2.02 | <0.05 | <0.08 | <0.05 | 0.22 | 0.23 | 81.27 | <0.05 | <0.05 | 5.6 | <5 | <5 | <5 | 18 | <5 | 91 | 8.8 | <0.5 | <5 | 2.3 | 1.2 | 3.2 | <0.5 | <0.5 | 44.2 | 8.5 | 0.9 | 0.9 | <0.5 | <0.5 | <0.5 | <0.5 | <0.5 | 1.4 | 11.1 | 22.1 | 2.2 | 10.6 | 2.4 | <0.5 | 2.2 | <0.5 | 1.6 | <0.5 | 1 | <0.5 | 1.3 | <0.5 | 0.9 | <0.5 | <0.5 | 0.5 | <0.5 | 3 | 1.3
DPS-BH2-14 | DPS BH2 | 19.5m | 20.5m | 4.91 | <0.05 | 0.16 | 0.07 | 1.05 | 1.5 | 2.26 | 0.48 | <0.05 | 0.13 | <0.05 | 0.08 | 0.41 | 88.55 | <0.05 | <0.05 | 1.27 | 13 | 6 | 7 | 24 | <5 | 300 | 15.3 | 0.6 | <5 | 5.5 | 1.5 | 5.6 | <0.5 | <0.5 | 69.6 | 10.8 | 6.4 | 1.4 | <0.5 | <0.5 | <0.5 | <0.5 | <0.5 | 2 | 18.7 | 37.5 | 3.6 | 15.6 | 2.6 | <0.5 | 2.5 | <0.5 | 1.8 | <0.5 | 1.3 | <0.5 | 1.7 | <0.5 | 2.5 | 0.6 | 0.7 | 0.8 | <0.5 | 2.6 | 1.8
DPS-BH2-15 | DPS BH2 | 23m | 24m | 2.22 | <0.05 | 1.79 | 0.06 | 1.39 | 1.99 | 0.95 | 1.02 | <0.05 | 0.08 | <0.05 | 0.4 | 0.13 | 88.41 | <0.05 | <0.05 | 2.88 | <5 | 8 | 12 | 12 | 62 | 38 | 5.3 | <0.5 | <5 | 2.3 | 4.8 | 3.1 | <0.5 | <0.5 | 29.9 | 4.6 | 1.7 | 2.9 | <0.5 | <0.5 | <0.5 | <0.5 | <0.5 | 1.2 | 10.1 | 20.9 | 2.2 | 9.6 | 1.9 | <0.5 | 1.5 | <0.5 | 1 | <0.5 | 0.6 | <0.5 | <0.5 | <0.5 | 1.4 | <0.5 | <0.5 | <0.5 | <0.5 | 2.8 | <0.5
DPS-BH2-15 | DPS BH2 | 23m | 24m | 2.2 | <0.05 | 1.76 | 0.05 | 1.37 | 1.96 | 0.99 | 1.01 | <0.05 | 0.09 | <0.05 | 0.43 | 0.13 | 88.37 | <0.05 | <0.05 | 2.92 | <5 | 7 | 11 | 11 | 64 | 36 | 5.1 | <0.5 | <5 | 2.1 | 4.4 | 2.9 | <0.5 | <0.5 | 30 | 4.4 | 1.2 | 3.2 | <0.5 | <0.5 | <0.5 | <0.5 | <0.5 | 1.1 | 9.9 | 20.6 | 2.2 | 9 | 1.6 | <0.5 | 1.5 | <0.5 | 1.2 | <0.5 | 0.6 | <0.5 | <0.5 | <0.5 | 1.3 | <0.5 | <0.5 | <0.5 | <0.5 | 2.1 | <0.5
DPS-BH2-21 | DPS BH2 | 20.5m | 21.5m | 7.395 | <0.05 | 0.105 | 0.074 | 1.6632 | 2.378 | 2.912 | 0.74 | <0.05 | 0.081 | 0.054 | 0.082 | 0.503 | 84.111 | <0.05 | <0.05 | 1.45
DPS-BH2-22 | DPS BH2 | 21.5m | 22.5m | 7 | <0.05 | 0.397 | 0.083 | 1.3925 | 1.991 | 2.734 | 0.806 | <0.05 | 0.08 | <0.05 | 0.118 | 0.485 | 84.25 | <0.05 | <0.05 | 1.9
DPS-BH2-23 | DPS BH2 | 22.5m | 23m | 3.24 | <0.05 | 2.217 | 0.09 | 1.6863 | 2.411 | 1.319 | 1.333 | <0.05 | <0.08 | <0.05 | 0.25 | 0.184 | 85.046 | <0.05 | <0.05 | 3.74
DPS-BH2-23 | DPS BH2 | 22.5m | 23m | 3.259 | <0.05 | 2.236 | 0.109 | 1.6709 | 2.389 | 1.301 | 1.303 | <0.05 | <0.08 | <0.05 | 0.289 | 0.164 | 85.002 | <0.05 | <0.05 | 3.77
DPS-BH2-24 | DPS BH2 | 27m | 28m | 11.47 | <0.05 | 0.15 | <0.05 | 1.673 | 2.392 | 4.746 | 0.999 | <0.05 | 0.227 | 0.088 | 0.215 | 0.971 | 76.412 | <0.05 | <0.05 | 2.15 | 8 | 13 | 8 | 47 | 34 | 343 | 23.4 | 1.8 | <5 | 9.3 | 6.8 | 13.1 | <0.5 | 0.6 | 145.1 | 23.9 | 10.3 | <0.5 | <0.5 | <0.5 | <0.5 | <0.5 | <0.5 | 5.6 | 36.7 | 74.7 | 8.6 | 31 | 6 | 1.1 | 7.7 | 0.9 | 4.2 | 0.8 | 2.6 | <0.5 | 2.6 | <0.5 | 6.6 | 1.7 | 2.4 | <0.5 | <0.5 | 14.8 | 3
DPS-BH2-25 | DPS BH2 | 28m | 29m | 9.411 | <0.05 | 0.176 | <0.05 | 1.7024 | 2.434 | 3.908 | 0.854 | <0.05 | 0.217 | 0.061 | 0.096 | 0.838 | 80.019 | <0.05 | <0.05 | 1.77 | 21 | 11 | <5 | 42 | 27 | 407 | 23 | 1.7 | <5 | 8 | 5.1 | 12.1 | <0.5 | 0.7 | 125 | 21.6 | 10.3 | <0.5 | <0.5 | <0.5 | <0.5 | <0.5 | <0.5 | 4.7 | 35.3 | 71.7 | 8.2 | 29.5 | 5.7 | 1 | 7.1 | 0.8 | 4 | 0.8 | 2.4 | <0.5 | 2.5 | <0.5 | 7.3 | 1.4 | 1.9 | <0.5 | <0.5 | 13.7 | 2.9
DPS-BH2-26 | DPS BH2 | 29m | 30m | 7.012 | <0.05 | 0.152 | 0.064 | 1.3254 | 1.895 | 2.888 | 0.658 | <0.05 | 0.115 | <0.05 | 0.08 | 0.498 | 85.059 | <0.05 | <0.05 | 1.39 | 16 | 11 | <5 | 32 | 19 | 340 | 19.4 | 1.3 | <5 | 5.1 | 4.9 | 8.6 | <0.5 | 0.8 | 88.6 | 14.2 | 5 | <0.5 | <0.5 | <0.5 | <0.5 | <0.5 | <0.5 | 3.5 | 22.5 | 46.3 | 5.1 | 18 | 3.2 | 0.6 | 4.6 | 0.5 | 2.5 | 0.5 | 1.6 | <0.5 | 1.7 | <0.5 | 5.1 | <0.5 | 0.9 | <0.5 | <0.5 | 8.5 | 2