## Sheet1
Agency | Date of Commence | Date of Closing | Easting | Northing | RL | Lattitude | Longitude | BH NO | Inclination
Maheshwari Mining Pvt Ltd. | 2025-05-04 | 2025-05-08 | 734452.9064 | 2864575.7 | 297.7743 | 25:52:50.94191 | 77:20:23.81120 | DPS/BH-01 | 90
Sample Id | Depth from | Depth to | Al2O3 | BaO | CaO | Cr2O3 | Fe (T) | Fe2O3 | K2O | MgO | MnO | Na2O | P2O5 | SO3 | TiO2 | SiO2 | SrO | V2O5 | LOI | Cu | Ni | Pb | Sr | Zn | Zr | Li | Be | B | Sc | Co | Ga | Ge | Se | Rb | Y | Nb | Mo | Cd | In | Sn | Sb | Te | Cs | La | Ce | Pr | Nd | Sm | Eu | Gd | Tb | Dy | Ho | Er | Tm | Yb | Lu | Hf | Ta | W | Tl | Bi | Th | U
DPS-BH1-1 | 4m | 5m | 4.61 | <0.05 | 0.24 | <0.05 | 2.16 | 3.09 | 1.74 | 0.53 | <0.05 | 0.08 | <0.05 | <0.05 | 0.3 | 86.94 | <0.05 | <0.05 | 2.31 | 9 | 13 | 44 | 20 | 123 | 89 | 29.7 | 1.1 | <5 | 5.3 | 9.5 | 6.6 | <0.5 | <0.5 | 63.1 | 11.1 | 3.1 | <0.5 | <0.5 | <0.5 | <0.5 | <0.5 | <0.5 | 3 | 17.4 | 35.9 | 4.3 | 16.5 | 3.9 | 0.7 | 2.9 | <0.5 | 2.3 | <0.5 | 1.4 | <0.5 | 1.1 | <0.5 | 3.5 | <0.5 | 0.5 | 0.7 | <0.5 | 2.2 | 1.1
DPS-BH1-2 | 5m | 6m | 9.67 | <0.05 | 0.2 | <0.05 | 2.98 | 4.26 | 3.25 | 0.92 | <0.05 | <0.08 | <0.05 | <0.05 | 0.65 | 76.84 | <0.05 | <0.05 | 3.94 | 16 | 16 | 30 | 37 | 144 | 160 | 26.4 | 1.3 | <5 | 11.1 | 13.4 | 11.9 | <0.5 | <0.5 | 122.2 | 15.9 | 11.1 | <0.5 | <0.5 | <0.5 | <0.5 | 0.7 | <0.5 | 7.1 | 30.1 | 63.2 | 6.6 | 25.4 | 3.5 | 0.9 | 3.7 | 0.5 | 3.2 | 0.8 | 1.9 | <0.5 | 2.3 | <0.5 | 2.7 | 3.1 | 3.8 | 1 | <0.5 | 12.3 | 2.2
DPS-BH1-3 | 6m | 7m | 4.98 | <0.05 | 0.12 | <0.05 | 2.5 | 3.57 | 1.8 | 0.59 | <0.05 | 0.08 | <0.05 | <0.05 | 0.34 | 85.86 | <0.05 | <0.05 | 2.47 | 18 | 19 | 55 | 21 | 55 | 111 | 28.2 | 0.9 | <5 | 5.4 | 13.7 | 6.7 | <0.5 | <0.5 | 61.1 | 11.5 | 5 | <0.5 | <0.5 | <0.5 | <0.5 | <0.5 | <0.5 | 3.7 | 16.6 | 40.5 | 4 | 19.1 | 4 | 0.8 | 3.4 | 0.5 | 2.8 | 0.5 | 1.3 | <0.5 | 1.2 | <0.5 | 4.6 | <0.5 | <0.5 | 0.5 | <0.5 | 8.1 | 1.2
DPS-BH1-4 | 7m | 8m | 6.72 | <0.05 | 0.1 | <0.05 | 2.25 | 3.22 | 2.43 | 0.76 | <0.05 | 0.08 | <0.05 | <0.05 | 0.42 | 83.36 | <0.05 | <0.05 | 2.72 | 7 | 14 | 22 | 28 | 138 | 109 | 29.8 | 1.5 | <5 | 8 | 8.9 | 8.5 | <0.5 | 0.5 | 86.7 | 11.2 | 8.4 | <0.5 | <0.5 | <0.5 | 1.5 | <0.5 | <0.5 | 5.1 | 21.6 | 46.8 | 5.1 | 20.5 | 4 | 0.6 | 3.6 | <0.5 | 2.9 | <0.5 | 1.3 | <0.5 | 1.2 | <0.5 | 4.1 | 0.9 | 0.9 | 1 | <0.5 | 7.3 | 1.4
DPS-BH1-5 | 8m | 9m | 7.73 | <0.05 | 0.23 | <0.05 | 2.25 | 3.22 | 2.95 | 0.93 | <0.05 | <0.08 | 0.07 | <0.05 | 0.53 | 81.09 | <0.05 | <0.05 | 3.05 | 10 | 12 | 16 | 29 | 37 | 121 | 35.9 | 1.8 | <5 | 13.3 | 11.3 | 11.6 | <0.5 | 1.4 | 112.4 | 15.5 | 8.6 | 0.9 | <0.5 | <0.5 | <0.5 | <0.5 | <0.5 | 6.3 | 27.3 | 57.6 | 6.5 | 25.4 | 4.5 | 0.9 | 5.1 | 0.6 | 3.4 | 0.7 | 1.8 | <0.5 | 1.9 | <0.5 | 5.1 | 1 | 1.6 | 1.6 | <0.5 | 6.3 | 1.9
DPS-BH1-6 | 9m | 10m | 7.27 | <0.05 | 0.88 | <0.05 | 2.43 | 3.47 | 2.78 | 0.94 | <0.05 | <0.08 | 0.07 | 0.1 | 0.46 | 80.41 | <0.05 | <0.05 | 3.43 | 8 | 15 | 21 | 37 | 9 | 131 | 25.9 | 0.9 | <5 | 6.5 | 8.8 | 9 | <0.5 | <0.5 | 82.1 | 12.4 | 3.3 | <0.5 | <0.5 | <0.5 | 1.3 | <0.5 | <0.5 | 4 | 19.2 | 41.7 | 4.5 | 20.5 | 3.8 | 0.7 | 3.7 | 0.5 | 2.4 | <0.5 | 1.7 | <0.5 | 1.2 | <0.5 | 2.1 | <0.5 | <0.5 | <0.5 | <0.5 | 7.9 | 1.4
DPS-BH1-7 | 10m | 11m | 6.54 | <0.05 | 10.34 | <0.05 | 3.89 | 5.56 | 2.3 | 6.63 | 0.12 | <0.08 | 0.08 | 0.63 | 0.44 | 50.38 | <0.05 | <0.05 | 16.82 | 7 | 12 | 10 | 41 | 9 | 120 | 36 | 0.9 | <5 | 9.2 | 6.4 | 8 | <0.5 | 2.1 | 82.4 | 16.8 | 5.8 | <0.5 | <0.5 | <0.5 | <0.5 | <0.5 | <0.5 | 4.2 | 21.7 | 45.1 | 5.1 | 23.5 | 4.7 | 0.9 | 4.5 | 0.6 | 3.4 | 0.6 | 2 | <0.5 | 1.8 | <0.5 | 6.1 | 0.6 | <0.5 | 1.5 | <0.5 | 9.9 | 1.7
DPS-BH1-16 | 11m | 12m | 7.787 | <0.05 | 12.712 | <0.05 | 4.8345 | 6.912 | 2.521 | 9.185 | 0.092 | <0.08 | 0.093 | 1.445 | 0.547 | 36.843 | <0.05 | <0.05 | 21.72 | 16 | 19 | 13 | 51 | 26 | 115 | 52.6 | 1 | <5 | 7.5 | 9.1 | 10.2 | <0.5 | 0.8 | 91.4 | 20.4 | 7.1 | <0.5 | <0.5 | <0.5 | <0.5 | <0.5 | <0.5 | 5.2 | 20.7 | 44.6 | 5.2 | 20.6 | 4.4 | 0.9 | 5.7 | 0.7 | 3.7 | 0.7 | 2.1 | <0.5 | 2 | <0.5 | 2.3 | 1.2 | 1.1 | <0.5 | <0.5 | 8.5 | 1.8
DPS-BH1-17 | 12m | 13m | 5.281 | <0.05 | 19.022 | <0.05 | 4.0036 | 5.724 | 1.807 | 12.249 | 0.192 | <0.08 | 0.061 | 1.453 | 0.375 | 23.411 | <0.05 | <0.05 | 30.3 | 14 | 15 | 24 | 59 | 42 | 76 | 25 | 0.8 | <5 | 5 | 10.4 | 7 | <0.5 | <0.5 | 65.7 | 14.8 | 3.7 | <0.5 | <0.5 | <0.5 | <0.5 | <0.5 | <0.5 | 4 | 14.2 | 30.8 | 3.6 | 13.7 | 3.2 | 0.7 | 4.1 | <0.5 | 2.7 | 0.5 | 1.6 | <0.5 | 1.3 | <0.5 | 1.4 | 0.9 | <0.5 | <0.5 | <0.5 | 5.1 | 1.5
DPS-BH1-8 | 13.5m | 14.5m | 8.07 | <0.05 | 12.23 | <0.05 | 4.32 | 6.18 | 2.87 | 8.74 | 0.1 | <0.08 | 0.1 | 1.1 | 0.57 | 39.17 | <0.05 | <0.05 | 20.72 | 16 | 17 | 13 | 55 | 18 | 108 | 47.4 | 1.2 | <5 | 11.6 | 10.8 | 11.5 | <0.5 | <0.5 | 112.8 | 20.6 | 10.8 | <0.5 | <0.5 | <0.5 | <0.5 | 0.5 | <0.5 | 7.7 | 25.7 | 52.1 | 5.5 | 22.7 | 5 | 0.9 | 5.4 | 0.7 | 4.3 | 0.8 | 2.5 | <0.5 | 4.7 | <0.5 | 3.8 | 1.5 | 1.9 | 1.4 | <0.5 | 11.9 | 2.4
DPS-BH1-18 | 14.5m | 15.5m | 6.425 | <0.05 | 16.46 | <0.05 | 3.7882 | 5.416 | 2.376 | 10.557 | 0.205 | <0.08 | 0.066 | 1.162 | 0.426 | 30.173 | <0.05 | <0.05 | 26.57 | 16 | 15 | 18 | 56 | 64 | 90 | 32 | 1 | <5 | 6.2 | 9.4 | 8.2 | <0.5 | 1 | 86.6 | 16.1 | 5.8 | <0.5 | <0.5 | <0.5 | <0.5 | <0.5 | <0.5 | 5.9 | 17.2 | 36.3 | 4.3 | 16.4 | 3.4 | 0.8 | 4.3 | 0.6 | 3 | 0.5 | 1.8 | <0.5 | 1.4 | <0.5 | 2.4 | 1.2 | 1.1 | <0.5 | <0.5 | 7.1 | 1.9
DPS-BH1-19 | 15.5m | 16.5m | 5.837 | <0.05 | 17.559 | <0.05 | 3.6154 | 5.169 | 2.115 | 11.125 | 0.208 | <0.08 | 0.058 | 1.429 | 0.348 | 27.663 | <0.05 | <0.05 | 28.35
DPS-BH1-9 | 16.5m | 17.5m | 4.32 | <0.05 | 2.32 | <0.05 | 1.35 | 1.93 | 1.98 | 1.55 | <0.05 | <0.08 | <0.05 | 0.29 | 0.3 | 82.68 | <0.05 | <0.05 | 4.37 | 7 | 7 | 6 | 22 | <5 | 151 | 16 | 0.6 | <5 | 5.8 | 3.9 | 5 | <0.5 | <0.5 | 61.7 | 9.6 | 3.5 | 1 | <0.5 | <0.5 | 4.7 | 0.7 | <0.5 | 2.4 | 15.3 | 31.5 | 3.1 | 15.6 | 2.3 | 0.6 | 3.3 | <0.5 | 1.9 | <0.5 | 1.2 | <0.5 | 1.2 | <0.5 | 4.9 | <0.5 | 0.8 | 1.2 | <0.5 | 6.4 | 1.4
DPS-BH1-10 | 18m | 19m | 1.46 | <0.05 | <0.05 | 0.05 | 0.52 | 0.75 | 0.73 | 0.08 | <0.05 | 0.08 | <0.05 | 0.05 | 0.08 | 96.38 | <0.05 | <0.05 | 0.26 | <5 | <5 | <5 | 10 | <5 | 22 | 5.7 | <0.5 | <5 | <0.5 | 0.9 | 1.9 | <0.5 | <0.5 | 20 | 2.5 | <0.5 | 2 | <0.5 | <0.5 | <0.5 | <0.5 | <0.5 | 0.5 | 7.9 | 15.2 | 1.6 | 6.6 | 1.1 | <0.5 | 0.7 | <0.5 | <0.5 | <0.5 | <0.5 | <0.5 | <0.5 | <0.5 | <0.5 | <0.5 | <0.5 | <0.5 | <0.5 | 0.5 | <0.5
DPS-BH1-10 | 18m | 19m | 1.43 | <0.05 | <0.05 | 0.05 | 0.51 | 0.72 | 0.7 | 0.09 | <0.05 | 0.09 | <0.05 | 0.05 | 0.08 | 96.46 | <0.05 | <0.05 | 0.25 | <5 | <5 | <5 | 9 | <5 | 21 | 5.3 | <0.5 | <5 | <0.5 | 0.7 | 1.8 | <0.5 | <0.5 | 19.1 | 2.3 | <0.5 | 2.1 | <0.5 | <0.5 | <0.5 | <0.5 | <0.5 | 0.7 | 7.2 | 14.6 | 1.5 | 6 | 0.9 | <0.5 | 0.8 | <0.5 | <0.5 | <0.5 | <0.5 | <0.5 | <0.5 | <0.5 | <0.5 | <0.5 | <0.5 | <0.5 | <0.5 | 0.6 | <0.5
DPS-BH1-11 | 19.5m | 20.5m | 1.7 | <0.05 | <0.05 | <0.05 | 0.53 | 0.76 | 0.84 | 0.09 | <0.05 | 0.08 | <0.05 | 0.1 | 0.08 | 95.83 | <0.05 | <0.05 | 0.39 | <5 | <5 | <5 | 10 | <5 | 24 | 5.5 | <0.5 | <5 | 1.2 | 0.7 | 2.1 | <0.5 | <0.5 | 23.6 | 2.9 | <0.5 | 1.5 | <0.5 | <0.5 | <0.5 | <0.5 | <0.5 | 0.5 | 7.5 | 15.6 | 1.3 | 6.4 | 1.4 | <0.5 | 0.9 | <0.5 | 0.5 | <0.5 | <0.5 | <0.5 | <0.5 | <0.5 | 1.7 | <0.5 | <0.5 | 0.9 | <0.5 | 0.9 | <0.5
DPS-BH1-12 | 21m | 22m | 1.37 | <0.05 | 0.85 | 0.05 | 0.67 | 0.95 | 0.74 | 0.45 | <0.05 | 0.08 | <0.05 | 0.13 | 0.07 | 93.74 | <0.05 | <0.05 | 1.49 | <5 | <5 | <5 | 9 | <5 | 30 | 3 | <0.5 | <5 | 1.8 | 0.9 | 2 | <0.5 | <0.5 | 22.1 | 3.2 | <0.5 | 1.1 | <0.5 | <0.5 | <0.5 | <0.5 | <0.5 | <0.5 | 7.9 | 15.4 | 1.5 | 6 | 1.3 | <0.5 | 1.2 | <0.5 | 0.7 | <0.5 | <0.5 | <0.5 | <0.5 | <0.5 | 2 | <0.5 | <0.5 | 1.1 | <0.5 | 0.6 | <0.5
DPS-BH1-13 | 22.50m | 23.5m | 1.97 | <0.05 | 0.47 | 0.06 | 0.8 | 1.15 | 1.08 | 0.32 | <0.05 | 0.08 | <0.05 | 0.22 | 0.12 | 93.53 | <0.05 | <0.05 | 0.93 | <5 | 5 | <5 | 12 | <5 | 63 | 3.4 | <0.5 | <5 | <0.5 | 2 | 2.1 | <0.5 | <0.5 | 26 | 3.5 | <0.5 | 3.2 | <0.5 | <0.5 | <0.5 | <0.5 | <0.5 | 0.6 | 8.3 | 16.2 | 1.7 | 6.7 | 0.9 | <0.5 | 1 | <0.5 | 0.6 | <0.5 | <0.5 | <0.5 | <0.5 | <0.5 | <0.5 | <0.5 | <0.5 | <0.5 | <0.5 | 0.6 | 0.5
DPS-BH1-14 | 24m | 25m | 2.75 | <0.05 | 0.19 | <0.05 | 0.65 | 0.92 | 1.42 | 0.26 | <0.05 | 0.08 | <0.05 | 0.13 | 0.21 | 93.12 | <0.05 | <0.05 | 0.78 | <5 | <5 | <5 | 16 | <5 | 54 | 6.6 | <0.5 | <5 | 2.5 | 1.3 | 3.6 | <0.5 | <0.5 | 41.1 | 6.2 | 1 | 1.9 | <0.5 | <0.5 | <0.5 | <0.5 | <0.5 | 1.2 | 12.8 | 26.2 | 2.5 | 10 | 2 | <0.5 | 1.7 | <0.5 | 1.2 | <0.5 | 0.8 | <0.5 | 0.6 | <0.5 | 2.6 | <0.5 | <0.5 | 1 | <0.5 | 1.8 | 0.9
DPS-BH1-20 | 25m | 26m | 10.775 | <0.05 | 0.302 | <0.05 | 1.8213 | 2.604 | 4.399 | 1.034 | <0.05 | 0.198 | 0.071 | 0.334 | 0.896 | 76.748 | <0.05 | <0.05 | 2.45
DPS-BH1-21 | 26m | 27m | 4.373 | <0.05 | 0.248 | 0.054 | 1.1414 | 1.632 | 1.991 | 0.436 | <0.05 | 0.081 | <0.05 | 0.096 | 0.305 | 89.644 | <0.05 | <0.05 | 0.98
DPS-BH1-15 | 27m | 28m | 6.89 | <0.05 | 0.52 | <0.05 | 1.19 | 1.7 | 3.18 | 0.75 | <0.05 | 0.22 | 0.05 | 0.07 | 0.7 | 83.65 | <0.05 | <0.05 | 2.07 | <5 | 6 | 6 | 35 | <5 | 263 | 15.4 | 0.9 | <5 | 8.7 | 3.2 | 8.5 | <0.5 | <0.5 | 96 | 18.3 | 6 | <0.5 | <0.5 | <0.5 | 1.8 | <0.5 | <0.5 | 3.1 | 30.9 | 63.8 | 6.8 | 28.6 | 5.2 | 1 | 5.1 | 0.7 | 4 | 0.8 | 2.3 | <0.5 | 2.7 | <0.5 | 3.1 | <0.5 | 1 | 1.2 | <0.5 | 3.4 | 2.8
DPS-BH1-22 | 28m | 29m | 6.68 | <0.05 | 0.266 | 0.06 | 1.3891 | 1.986 | 2.696 | 0.707 | <0.05 | 0.115 | <0.05 | <0.05 | 0.45 | 85.358 | <0.05 | <0.05 | 1.47
DPS-BH1-23 | 29m | 30m | 10.921 | <0.05 | 0.174 | <0.05 | 2.2389 | 3.201 | 3.932 | 1.128 | <0.05 | 0.18 | <0.05 | 0.333 | 0.711 | 76.827 | <0.05 | <0.05 | 2.36
DPS-BH1-24 | 30m | 31m | 6.967 | <0.05 | 0.15 | 0.063 | 1.6073 | 2.298 | 2.731 | 0.706 | <0.05 | 0.095 | <0.05 | 0.287 | 0.474 | 84.644 | <0.05 | <0.05 | 1.42
DPS-BH1-25 | 31m | 32m | 9.647 | <0.05 | 0.109 | 0.072 | 2.2487 | 3.215 | 3.551 | 0.971 | <0.05 | 0.153 | <0.05 | 0.561 | 0.655 | 78.918 | <0.05 | <0.05 | 1.98
DPS-BH1-25 | 31m | 32m | 9.641 | <0.05 | 0.119 | 0.062 | 2.2403 | 3.203 | 3.529 | 0.991 | <0.05 | 0.173 | <0.05 | 0.531 | 0.635 | 78.89 | <0.05 | <0.05 | 2.04
DPS-BH1-26 | 32m | 33m | 5.658 | <0.05 | 0.19 | 0.068 | 1.8717 | 2.676 | 2.185 | 0.7 | <0.05 | 0.081 | <0.05 | 0.118 | 0.366 | 86.598 | <0.05 | <0.05 | 1.17
DPS-BH1-27 | 33m | 34m | 6.667 | <0.05 | 0.115 | 0.076 | 1.9815 | 2.833 | 2.481 | 0.724 | <0.05 | 0.081 | <0.05 | 0.121 | 0.433 | 84.992 | <0.05 | <0.05 | 1.32