## Sheet1
Samples for Petrographic studies
Sample id | From | To | lithology | Borehole no. | Discription
DPS-BH1-PG1 | 12.5m | 12.70m | Calcareous shale | BH1 | Microphotographs of thin section DPS-BH1-PG1 show (a, c) fine laminations and alternating calcite-rich bands under PPL, with micritic to microsparry calcite grains concentrated in discrete zones, and (b, d) under XPL, supporting field evidence of carbonate enrichment.
DPS-BH1-PG2 | 16.5m | 16.7m | Glauconite bearing lithic arenite | BH1 | Microphotographs of thin section DPS-BH1-PG2 show (a, c) medium-grained quartz with well-rounded glauconite pellets and numerous lithic fragments under PPL, (b, d) quartz and lithics in a grain-supported framework with minimal matrix under XPL, reflecting moderate sorting and immature texture. Photomicrographs in (e,f) shows glauconite grains in PPL within sandstone.
DPS-BH1-PG3 | 21m | 21.7m | Glauconite bearing quartz arenite | BH1 | Microphotographs of thin section DPS-BH1-PG3 show (a, c) sub-rounded medium- to fine-grained quartz grains with isolated glauconite pellets and occasional feldspar and lithic fragments under PPL, (b, d) well-developed quartz grain contacts and overgrowths under XPL, indicative of a mature quartz arenite.
DPS-BH2-PG4 | 7.2m | 7.35m | Glauconite bearing quartz arenite | BH2 | Microphotographs of thin section DPS-BH2-PG4 show medium- to fine-grained quartz grains with sub-rounded grain boundaries and isolated glauconite grains under PPL in (a) and XPL in (b).
DPS-BH2-PG5 | 23.40m | 23.50m | Glauconite bearing Quartz arenite | BH2 | Microphotographs of thin section DPS-BH2-PG5 show (a, c) quartz grains with minor glauconite, feldspar, and micaceous minerals under PPL, (b, d) quartz with sub-rounded contacts and occasional lithic fragments under XPL, indicating a mature framework with slightly more compositional variation.