## BH1
Sample Id | Depth from | Depth to | K2O | Mineralized Zone Thickness | Zone K2O % | Lithology
DPS-BH1-1 | 4m | 5m | 1.74 |  |  | Shale with sandstone intercalations
DPS-BH1-2 | 5m | 6m | 3.25 | 12.5 | 2.43%
DPS-BH1-3 | 6m | 7m | 1.8 |  |  |  | K2O% | Mineralized Zone Thickness | Zone K2O % | Lithology
DPS-BH1-4 | 7m | 8m | 2.43
DPS-BH1-5 | 8m | 9m | 2.95 |  |  | Sandstone with shale intercalation
DPS-BH1-6 | 9m | 10m | 2.78
DPS-BH1-7 | 10m | 11m | 2.3 |  |  | Shale
DPS-BH1-16 | 11m | 12m | 2.521
DPS-BH1-17 | 12m | 13m | 1.807
DPS-BH1-8 | 13.5m | 14.5m | 2.87
DPS-BH1-18 | 14.5m | 15.5m | 2.376
DPS-BH1-19 | 15.5m | 16.5m | 2.115
DPS-BH1-9 | 16.5m | 17.5m | 1.98 |  |  | Sandstone
DPS-BH1-10 | 18m | 19m | 0.73
DPS-BH1-11 | 19.5m | 20.5m | 0.84
DPS-BH1-12 | 21m | 22m | 0.74
DPS-BH1-13 | 22.50m | 23.5m | 1.08
DPS-BH1-14 | 24m | 25m | 1.42
DPS-BH1-20 | 25m | 26m | 4.399 | 9 | 3.07% | Shale and sandstone intercalations
DPS-BH1-21 | 26m | 27m | 1.991
DPS-BH1-15 | 27m | 28m | 3.18
DPS-BH1-22 | 28m | 29m | 2.696
DPS-BH1-23 | 29m | 30m | 3.932
DPS-BH1-25 | 31m | 32m | 3.551
DPS-BH1-26 | 32m | 33m | 2.185
DPS-BH1-27 | 33m | 34m | 2.481
Total Thickness |  |  |  | 21.5
Borehole ID | Zone | Depth From (m) | Depth To (m) | Thickness (m) | Average K₂O (%) | Bulk Density
DPS/BH/01 | BH1/A | 5 | 17.5 | 12.5 | 2.43 | 2.545 t/m3
DPS/BH/01 | BH1/B | 25 | 34 | 9 | 3.07% | 2.545 t/m3
Total BH01 |  |  |  | 21.5
DPS/BH/02 | BH2/A | 9 | 22 | 13 | 2.39 | 2.545 t/m3
DPS/BH/02 | BH2/B | 27 | 30 | 3 | 3.85 | 2.545 t/m3
Total BH02 |  |  |  | 16

## Resource
Borehole ID | Zone | Depth From (m) | Depth To (m) | Thickness (m) | Bulk Density t/m3 | Zone of influence m2 | Average K₂O (%) | Resource metric tonne
DPS/BH/01 | BH1/A | 5 | 17.5 | 12.5 | 2.545 | 160000 | 2.43 | 5090000
DPS/BH/01 | BH1/B | 25 | 34 | 9 | 2.545 | 160000 | 3.07% | 3664800
Total BH01 |  |  |  | 21.5
DPS/BH/02 | BH2/A | 9 | 22 | 13 | 2.545 | 160000 | 2.39 | 5293600
DPS/BH/02 | BH2/B | 27 | 30 | 3 | 2.545 | 160000 | 3.85 | 1221600
Total BH02 |  |  |  | 16 |  |  |  | 15270000
Total Resource (Inferred, UNFC 334): 15.27 million metric tonnes

## Bh2
Sample Id | Depth From | Depth To | K2O % | Zone Thickness | Zone Average K2O % | Lithology
DPS-BH2-1 | 2m | 3m | 1.04 |  |  | Loose Material
DPS-BH2-2 | 3m | 4m | 0.89
DPS-BH2-3 | 4m | 5m | 1.06
DPS-BH2-4 | 5m | 6m | 1.17
DPS-BH2-5 | 6m | 7m | 1.08
DPS-BH2-6 | 7m | 8m | 1.15
DPS-BH2-7 | 8m | 9m | 0.97
DPS-BH2-8 | 9.5m | 10.5m | 1.9 | 13 | 2.34 | Sandstone-Shale
DPS-BH2-9 | 10.5m | 11.5m | 3.39
DPS-BH2-16 | 11.5m | 12m | 3.444
DPS-BH2-10 | 12m | 13m | 2.67 |  |  | Shale
DPS-BH2-17 | 13m | 14m | 2.572
DPS-BH2-18 | 14m | 15m | 1.744
DPS-BH2-11 | 15m | 16m | 2.66
DPS-BH2-19 | 16m | 16.5m | 3.865
DPS-BH2-12 | 16.5m | 17.50m | 1.83
DPS-BH2-20 | 17.5m | 18.5m | 2.107
DPS-BH2-13 | 18.5m | 19.5m | 1.46 |  |  | Sandstone-Shale
DPS-BH2-14 | 19.5m | 20.5m | 2.26
DPS-BH2-21 | 20.5m | 21.5m | 2.912 |  |  | shale
DPS-BH2-22 | 21.5m | 22.5m | 2.734
DPS-BH2-23 | 22.5m | 23m | 1.319 |  |  | Sandstone
DPS-BH2-15 | 23m | 24m | 0.99
DPS-BH2-24 | 27m | 28m | 4.746 | 3 | 3.847
DPS-BH2-25 | 28m | 29m | 3.908 |  |  | Shale intercalated with sandstone
DPS-BH2-26 | 29m | 30m | 2.888
Total Thickness |  |  |  | 16