## Litholog
Statement showing run-wise lithologs of boreholes drilled by MECL in Amoch-Chhapra (G-3) block for Iron and Bauxite, Dist.- Jabalpur & Katni, Madhya Pradesh
BH NO. MBAC-1
Easting (m) |  | 417828.255 | [7 empty] | Date of Commencement.: | 24.08.2025
Northing (m) |  | 2608422.826 | [7 empty] | Date of Closure: | 30.08.2025
Collar R.L. (m) |  | 418.872 | [7 empty] | Total Depth (m): | 16.6
Section Line : |  | S3 | [7 empty] | Inclination: | Vertical
Drilling |  |  | Recovered Thickness (m) | Recovery % | Extrapolated Thickness (m) | Core Size | Lithology | COLOR | Structural Features | Mineralization | Remarks
From (m) | To (m) | Run (m)
0 | 1 | 1 | 1 | 100 | 1 | HX | aluminous laterite | Pinkish Red |  | Alumina
1 | 2 | 1 | 1 | 100 | 1 | HX | aluminous laterite | Pinkish Red |  | Alumina
2 | 3 | 1 | 1 | 100 | 1 | HX | aluminous laterite | Pinkish Red |  | Alumina
3 | 4 | 1 | 1 | 100 | 1 | HX | aluminous laterite | Pinkish Red |  | Alumina
4 | 5 | 1 | 1 | 100 | 1 | HX | Silicious aluminous laterite | Brownish Yellow |  | Alumina
5 | 6 | 1 | 1 | 100 | 1 | HX | Silicious aluminous laterite | Brownish Yellow |  | Alumina
6 | 7 | 1 | 1 | 100 | 1 | HX | Silicious aluminous laterite | Brownish Yellow |  | Alumina
7 | 8 | 1 | 1 | 100 | 1 | HX | siliceous laterite | Reddish Yellow
8 | 9 | 1 | 1 | 100 | 1 | HX | siliceous laterite | Reddish Yellow
9 | 10 | 1 | 1 | 100 | 1 | HX | aluminous siliceous laterite | Yellowish Brown |  | Alumina
10 | 11 | 1 | 1 | 100 | 1 | HX | aluminous siliceous laterite | Yellowish Brown |  | Alumina
11 | 12 | 1 | 1 | 100 | 1 | HX | siliceous lateritic clay | Yellowish Brown | Clayey
12 | 13 | 1 | 1 | 100 | 1 | HX | siliceous lateritic clay | Yellowish Brown | Clayey
13 | 14 | 1 | 1 | 100 | 1 | HX | siliceous lateritic clay | Yellowish Brown | Clayey
14 | 15 | 1 | 1 | 100 | 1 | HX | siliceous lateritic clay | Yellowish Brown | Clayey
15 | 16 | 1 | 1 | 100 | 1 | HX | siliceous lateritic clay | Yellowish Brown | Clayey
16 | 16.6 | 0.6 | 0.6 | 100 | 0.6 | HX | siliceous lateritic clay | Yellowish Brown | Clayey
BH NO. MBAC-2
Easting (m) |  | 418154.876 | [7 empty] | Date of Commencement.: | 27.08.2025
Northing (m) |  | 2608650.432 | [7 empty] | Date of Closure: | 03.09.2025
Collar R.L. (m) |  | 429.530 | [7 empty] | Total Depth (m): | 20
Section Line : |  | S4 | [7 empty] | Inclination: | Vertical
Drilling |  |  | Recovered Thickness (m) | Recovery % | Extrapolated Thickness (m) | Core Size | Lithology | COLOR | Structural Features | Mineralization | Remarks
From (m) | To (m) | Run (m)
0 | 1 | 1 | 1 | 100 | 1 | HX | Ferruginous aluminous laterite | Brownish Red |  | Alumina,Vanadium
1 | 2 | 1 | 1 | 100 | 1 | HX | Ferruginous aluminous laterite | Brownish Red |  | Alumina
2 | 3 | 1 | 1 | 100 | 1 | HX | Ferruginous aluminous laterite | Brownish Red |  | Alumina
3 | 4 | 1 | 1 | 100 | 1 | HX | Ferruginous aluminous laterite | Brownish Red |  | Alumina,Vanadium
4 | 5 | 1 | 1 | 100 | 1 | HX | Ferruginous aluminous laterite | Brownish Red |  | Alumina
5 | 6 | 1 | 1 | 100 | 1 | HX | aluminous laterite | Pinkish Red |  | Alumina
6 | 7 | 1 | 1 | 100 | 1 | HX | Ferruginous aluminous laterite | Brownish Red |  | Alumina,Titanium,Vanadium
7 | 8 | 1 | 1 | 100 | 1 | HX | Ferruginous aluminous laterite | Brownish Red |  | Alumina
8 | 9 | 1 | 1 | 100 | 1 | HX | Ferruginous aluminous laterite | Brownish Red |  | Alumina,Titanium,Vanadium
9 | 10 | 1 | 1 | 100 | 1 | HX | Ferruginous aluminous laterite | Brownish Red |  | Alumina,Titanium,Vanadium
10 | 11 | 1 | 1 | 100 | 1 | HX | Ferruginous aluminous laterite | Brownish Red |  | Alumina,Titanium,
11 | 12 | 1 | 1 | 100 | 1 | HX | Ferruginous aluminous laterite | Brownish Red |  | Alumina,Vanadium
12 | 13 | 1 | 1 | 100 | 1 | HX | Ferruginous aluminous laterite | Brownish Red |  | Alumina,Titanium
13 | 14 | 1 | 1 | 100 | 1 | HX | Ferruginous aluminous laterite | Brownish Red |  | Alumina,Titanium,Vanadium
14 | 15 | 1 | 1 | 100 | 1 | HX | Ferruginous aluminous laterite | Brownish Red |  | Alumina,Titanium,Vanadium
15 | 16 | 1 | 1 | 100 | 1 | HX | Ferruginous aluminous laterite | Brownish Red |  | Alumina,Titanium,Vanadium
16 | 17 | 1 | 1 | 100 | 1 | HX | aluminous laterite | Pinkish Red |  | Alumina,Titanium,Vanadium
17 | 18 | 1 | 1 | 100 | 1 | HX | aluminous laterite | Pinkish Red |  | Alumina,Titanium,Vanadium
18 | 19 | 1 | 1 | 100 | 1 | HX | Ferruginous aluminous laterite | Brownish Red |  | Alumina
19 | 20 | 1 | 1 | 100 | 1 | HX | siliceous lateritic clay | Yellowish Brown | Clayey
BH NO. MBAC-3
Easting (m) |  | 418430.445 | [7 empty] | Date of Commencement.: | 01.09.2025
Northing (m) |  | 2608427.809 | [7 empty] | Date of Closure: | 06.09.2025
Collar R.L. (m) |  | 422.389 | [7 empty] | Total Depth (m): | 20
Section Line : |  | S4 | [7 empty] | Inclination: | Vertical
Drilling |  |  | Recovered Thickness (m) | Recovery % | Extrapolated Thickness (m) | Core Size | Lithology | COLOR | Structural Features | Mineralization | Remarks
From (m) | To (m) | Run (m)
0 | 1 | 1 | 1 | 100 | 1 | HX | aluminous siliceous laterite | Yellowish Brown
1 | 2 | 1 | 1 | 100 | 1 | HX | Ferruginous aluminous laterite | Brownish Red |  | Alumina,Titanium,Vanadium
2 | 3 | 1 | 1 | 100 | 1 | HX | Ferruginous aluminous laterite | Brownish Red |  | Alumina,Titanium,Vanadium
3 | 4 | 1 | 1 | 100 | 1 | HX | Ferruginous aluminous laterite | Brownish Red |  | Alumina,Titanium,Vanadium
4 | 5 | 1 | 1 | 100 | 1 | HX | Ferruginous aluminous laterite | Brownish Red |  | Alumina,Vanadium
5 | 6 | 1 | 1 | 100 | 1 | HX | Ferruginous aluminous laterite | Brownish Red |  | Alumina
6 | 7 | 1 | 1 | 100 | 1 | HX | Ferruginous aluminous laterite | Brownish Red |  | Alumina
7 | 8 | 1 | 1 | 100 | 1 | HX | aluminous laterite | Pinkish Red |  | Alumina
8 | 9 | 1 | 1 | 100 | 1 | HX | aluminous laterite | Pinkish Red |  | Alumina,Titanium,
9 | 10 | 1 | 1 | 100 | 1 | HX | aluminous laterite | Pinkish Red |  | Alumina
10 | 11 | 1 | 1 | 100 | 1 | HX | aluminous laterite | Pinkish Red |  | Alumina,Titanium,
11 | 12 | 1 | 1 | 100 | 1 | HX | aluminous laterite | Pinkish Red |  | Alumina,Titanium,
12 | 13 | 1 | 1 | 100 | 1 | HX | aluminous laterite | Pinkish Red |  | Alumina,Titanium,
13 | 14 | 1 | 1 | 100 | 1 | HX | aluminous laterite | Pinkish Red |  | Alumina
14 | 15 | 1 | 1 | 100 | 1 | HX | aluminous laterite | Pinkish Red |  | Alumina
15 | 16 | 1 | 1 | 100 | 1 | HX | aluminous laterite | Pinkish Red |  | Alumina,Titanium,Vanadium
16 | 17 | 1 | 1 | 100 | 1 | HX | aluminous laterite | Pinkish Red |  | Alumina,Titanium,Vanadium
17 | 18 | 1 | 1 | 100 | 1 | HX | aluminous laterite | Pinkish Red |  | Alumina,Titanium,
18 | 19 | 1 | 1 | 100 | 1 | HX | aluminous laterite | Pinkish Red |  | Alumina
19 | 20 | 1 | 1 | 100 | 1 | HX | Ferruginous aluminous laterite | Brownish Red |  | Alumina
BH NO. MBAC-4
Easting (m) |  | 419905.006 | [7 empty] | Date of Commencement.: | 07.09.2025
Northing (m) |  | 2607576.813 | [7 empty] | Date of Closure: | 11.09.2025
Collar R.L. (m) |  | 442.970 | [7 empty] | Total Depth (m): | 20
Section Line : |  | S5 | [7 empty] | Inclination: | Vertical
Drilling |  |  | Recovered Thickness (m) | Recovery % | Extrapolated Thickness (m) | Core Size | Lithology | COLOR | Structural Features | Mineralization | Remarks
From (m) | To (m) | Run (m)
0 | 1 | 1 | 1 | 100 | 1 | HX | Ferruginous aluminous laterite | Brownish Red |  | Alumina,Titanium,
1 | 2 | 1 | 1 | 100 | 1 | HX | Ferruginous aluminous laterite | Brownish Red |  | Alumina
2 | 3 | 1 | 1 | 100 | 1 | HX | Ferruginous aluminous laterite | Brownish Red |  | Alumina,Titanium,Vanadium
3 | 4 | 1 | 1 | 100 | 1 | HX | aluminous laterite | Pinkish Red |  | Alumina,Titanium,Vanadium
4 | 5 | 1 | 1 | 100 | 1 | HX | aluminous laterite | Pinkish Red |  | Alumina,Titanium,Vanadium
5 | 6 | 1 | 1 | 100 | 1 | HX | aluminous laterite | Pinkish Red |  | Alumina,Titanium,Vanadium
6 | 7 | 1 | 1 | 100 | 1 | HX | aluminous laterite | Pinkish Red |  | Alumina,Titanium,Vanadium
7 | 8 | 1 | 1 | 100 | 1 | HX | Ferruginous aluminous laterite | Brownish Red |  | Alumina,Titanium,Vanadium
8 | 9 | 1 | 1 | 100 | 1 | HX | aluminous laterite | Pinkish Red |  | Alumina,Titanium,Vanadium
9 | 10 | 1 | 1 | 100 | 1 | HX | aluminous laterite | Pinkish Red |  | Alumina,Titanium,Vanadium
10 | 11 | 1 | 1 | 100 | 1 | HX | aluminous laterite | Pinkish Red |  | Alumina,Titanium,Vanadium
11 | 12 | 1 | 1 | 100 | 1 | HX | aluminous laterite | Pinkish Red |  | Alumina,Titanium,Vanadium
12 | 13 | 1 | 1 | 100 | 1 | HX | lateritic clay | Reddish Brown |  | Titanium,Vanadium
13 | 14 | 1 | 1 | 100 | 1 | HX | lateritic clay | Reddish Brown |  | Titanium,Vanadium
14 | 15 | 1 | 1 | 100 | 1 | HX | Ferruginous laterite | Brick Red |  | Titanium
15 | 16 | 1 | 1 | 100 | 1 | HX | Ferruginous laterite | Brick Red |  | Titanium
16 | 17 | 1 | 1 | 100 | 1 | HX | lateritic clay | Reddish Brown |  | Titanium
17 | 18 | 1 | 1 | 100 | 1 | HX | Ferruginous aluminous laterite | Brownish Red |  | Alumina,Titanium,
18 | 19 | 1 | 1 | 100 | 1 | HX | Ferruginous laterite | Brick Red |  | Titanium
19 | 20 | 1 | 1 | 100 | 1 | HX | Ferruginous laterite | Brick Red |  | Titanium
BH NO. MBAC-5
Easting (m) |  | 419627.580 | [7 empty] | Date of Commencement.: | 13.09.2025
Northing (m) |  | 2607645.253 | [7 empty] | Date of Closure: | 17.09.2025
Collar R.L. (m) |  | 432.186 | [7 empty] | Total Depth (m): | 10
Section Line : |  | S5 | [7 empty] | Inclination: | Vertical
Drilling |  |  | Recovered Thickness (m) | Recovery % | Extrapolated Thickness (m) | Core Size | Lithology | COLOR | Structural Features | Mineralization | Remarks
From (m) | To (m) | Run (m)
0 | 1 | 1 | 1 | 100 | 1 | HX | siliceous laterite | Reddish Yellow
1 | 2 | 1 | 1 | 100 | 1 | HX | Ferruginous aluminous laterite | Brownish Red |  | Alumina
2 | 3 | 1 | 1 | 100 | 1 | HX | Ferruginous aluminous laterite | Brownish Red |  | Alumina,Vanadium
3 | 4 | 1 | 1 | 100 | 1 | HX | Ferruginous laterite | Brick Red
4 | 5 | 1 | 1 | 100 | 1 | HX | siliceous lateritic clay | Yellowish Brown
5 | 6 | 1 | 1 | 100 | 1 | HX | siliceous lateritic clay | Yellowish Brown
6 | 7 | 1 | 1 | 100 | 1 | HX | siliceous lateritic clay | Yellowish Brown
7 | 8 | 1 | 1 | 100 | 1 | HX | siliceous lateritic clay | Yellowish Brown
8 | 9 | 1 | 1 | 100 | 1 | HX | siliceous lateritic clay | Yellowish Brown
9 | 10 | 1 | 1 | 100 | 1 | HX | siliceous lateritic clay | Yellowish Brown
BH NO. MBAC-6
Easting (m) |  | 419331.945 | [7 empty] | Date of Commencement.: | 14.09.2025
Northing (m) |  | 2607716.654 | [7 empty] | Date of Closure: | 18.09.2025
Collar R.L. (m) |  | 422.926 | [7 empty] | Total Depth (m): | 20
Section Line : |  | S4 | [7 empty] | Inclination: | Vertical
Drilling |  |  | Recovered Thickness (m) | Recovery % | Extrapolated Thickness (m) | Core Size | Lithology | COLOR | Structural Features | Mineralization | Remarks
From (m) | To (m) | Run (m)
0 | 1 | 1 | 1 | 100 | 1 | HX | siliceous lateritic clay | Yellowish Brown
1 | 2 | 1 | 1 | 100 | 1 | HX | siliceous lateritic clay | Yellowish Brown
2 | 3 | 1 | 1 | 100 | 1 | HX | siliceous lateritic clay | Yellowish Brown
3 | 4 | 1 | 1 | 100 | 1 | HX | siliceous lateritic clay | Yellowish Brown
4 | 5 | 1 | 1 | 100 | 1 | HX | siliceous lateritic clay | Yellowish Brown
5 | 6 | 1 | 1 | 100 | 1 | HX | siliceous lateritic clay | Yellowish Brown
6 | 7 | 1 | 1 | 100 | 1 | HX | siliceous lateritic clay | Yellowish Brown
7 | 8 | 1 | 1 | 100 | 1 | HX | siliceous lateritic clay | Yellowish Brown
8 | 9 | 1 | 1 | 100 | 1 | HX | siliceous lateritic clay | Yellowish Brown
9 | 10 | 1 | 1 | 100 | 1 | HX | siliceous lateritic clay | Yellowish Brown
10 | 11 | 1 | 1 | 100 | 1 | HX | siliceous lateritic clay | Yellowish Brown
11 | 12 | 1 | 1 | 100 | 1 | HX | siliceous lateritic clay | Yellowish Brown
12 | 13 | 1 | 1 | 100 | 1 | HX | siliceous lateritic clay | Yellowish Brown
13 | 14 | 1 | 1 | 100 | 1 | HX | siliceous lateritic clay | Yellowish Brown
14 | 15 | 1 | 1 | 100 | 1 | HX | siliceous lateritic clay | Yellowish Brown
15 | 16 | 1 | 1 | 100 | 1 | HX | siliceous lateritic clay | Yellowish Brown
16 | 17 | 1 | 1 | 100 | 1 | HX | siliceous lateritic clay | Yellowish Brown
17 | 18 | 1 | 1 | 100 | 1 | HX | siliceous lateritic clay | Yellowish Brown
18 | 19 | 1 | 1 | 100 | 1 | HX | siliceous lateritic clay | Yellowish Brown
19 | 20 | 1 | 1 | 100 | 1 | HX | siliceous lateritic clay | Yellowish Brown
BH NO. MBAC-7
Easting (m) |  | 418692.013 | [7 empty] | Date of Commencement.: | 20.09.2025
Northing (m) |  | 2608220.448 | [7 empty] | Date of Closure: | 27.09.2025
Collar R.L. (m) |  | 428.966 | [7 empty] | Total Depth (m): | 20
Section Line : |  | S4 | [7 empty] | Inclination: | Vertical
Drilling |  |  | Recovered Thickness (m) | Recovery % | Extrapolated Thickness (m) | Core Size | Lithology | COLOR | Structural Features | Mineralization | Remarks
From (m) | To (m) | Run (m)
0 | 1 | 1 | 1 | 100 | 1 | HX | Ferruginous aluminous laterite | Brownish Red |  | Alumina,Vanadium
1 | 2 | 1 | 1 | 100 | 1 | HX | Ferruginous aluminous laterite | Brownish Red |  | Alumina,Vanadium
2 | 3 | 1 | 1 | 100 | 1 | HX | Ferruginous aluminous laterite | Brownish Red |  | Alumina,Vanadium
3 | 4 | 1 | 1 | 100 | 1 | HX | Ferruginous aluminous laterite | Brownish Red |  | Alumina,Vanadium
4 | 5 | 1 | 1 | 100 | 1 | HX | Ferruginous aluminous laterite | Brownish Red |  | Alumina,Vanadium
5 | 6 | 1 | 1 | 100 | 1 | HX | Ferruginous aluminous laterite | Brownish Red |  | Alumina,Vanadium
6 | 7 | 1 | 1 | 100 | 1 | HX | Ferruginous aluminous laterite | Brownish Red |  | Alumina,Vanadium
7 | 8 | 1 | 1 | 100 | 1 | HX | Ferruginous aluminous laterite | Brownish Red |  | Alumina,Titanium,Vanadium
8 | 9 | 1 | 1 | 100 | 1 | HX | Ferruginous aluminous laterite | Brownish Red |  | Alumina,Titanium,Vanadium
9 | 10 | 1 | 1 | 100 | 1 | HX | Ferruginous aluminous laterite | Brownish Red |  | Alumina,Titanium,Vanadium
10 | 11 | 1 | 1 | 100 | 1 | HX | Ferruginous aluminous laterite | Brownish Red |  | Alumina,Vanadium
11 | 12 | 1 | 1 | 100 | 1 | HX | Ferruginous aluminous laterite | Brownish Red |  | Alumina,Vanadium
12 | 13 | 1 | 1 | 100 | 1 | HX | aluminous laterite | Pinkish Red |  | Alumina
13 | 14 | 1 | 1 | 100 | 1 | HX | Ferruginous aluminous laterite | Brownish Red |  | Alumina,Titanium,
14 | 15 | 1 | 1 | 100 | 1 | HX | aluminous laterite | Pinkish Red |  | Alumina,Titanium,Vanadium
15 | 16 | 1 | 1 | 100 | 1 | HX | lateritic clay | Reddish Brown |  | Vanadium
16 | 17 | 1 | 1 | 100 | 1 | HX | lateritic clay | Reddish Brown |  | Vanadium
17 | 18 | 1 | 1 | 100 | 1 | HX | lateritic clay | Reddish Brown
18 | 19 | 1 | 1 | 100 | 1 | HX | lateritic clay | Reddish Brown
19 | 20 | 1 | 1 | 100 | 1 | HX | siliceous lateritic clay | Yellowish Brown
BH NO. MBAC-8
Easting (m) |  | 417330.781 | [7 empty] | Date of Commencement.: | 29.09.2025
Northing (m) |  | 2608248.440 | [7 empty] | Date of Closure: | 03.10.2025
Collar R.L. (m) |  | 417.079 | [7 empty] | Total Depth (m): | 20
Section Line : |  | S1 | [7 empty] | Inclination: | Vertical
Drilling |  |  | Recovered Thickness (m) | Recovery % | Extrapolated Thickness (m) | Core Size | Lithology | COLOR | Structural Features | Mineralization | Remarks
From (m) | To (m) | Run (m)
0 | 1 | 1 | 1 | 100 | 1 | HX | Ferruginous aluminous laterite | Brownish Red |  | Alumina,Vanadium
1 | 2 | 1 | 1 | 100 | 1 | HX | lateritic clay | Reddish Brown
2 | 3 | 1 | 1 | 100 | 1 | HX | siliceous lateritic clay | Yellowish Brown
3 | 4 | 1 | 1 | 100 | 1 | HX | siliceous lateritic clay | Yellowish Brown
4 | 5 | 1 | 1 | 100 | 1 | HX | siliceous lateritic clay | Yellowish Brown
5 | 6 | 1 | 1 | 100 | 1 | HX | siliceous lateritic clay | Yellowish Brown
6 | 7 | 1 | 1 | 100 | 1 | HX | siliceous lateritic clay | Yellowish Brown
7 | 8 | 1 | 1 | 100 | 1 | HX | siliceous lateritic clay | Yellowish Brown
8 | 9 | 1 | 1 | 100 | 1 | HX | siliceous lateritic clay | Yellowish Brown
9 | 10 | 1 | 1 | 100 | 1 | HX | siliceous lateritic clay | Yellowish Brown
10 | 11 | 1 | 1 | 100 | 1 | HX | siliceous lateritic clay | Yellowish Brown
11 | 12 | 1 | 1 | 100 | 1 | HX | siliceous lateritic clay | Yellowish Brown
12 | 13 | 1 | 1 | 100 | 1 | HX | siliceous lateritic clay | Yellowish Brown
13 | 14 | 1 | 1 | 100 | 1 | HX | siliceous lateritic clay | Yellowish Brown
14 | 15 | 1 | 1 | 100 | 1 | HX | siliceous lateritic clay | Yellowish Brown
15 | 16 | 1 | 1 | 100 | 1 | HX | aluminous lateritic clay | Pinkish Brown |  | Alumina
16 | 17 | 1 | 1 | 100 | 1 | HX | siliceous lateritic clay | Yellowish Brown
17 | 18 | 1 | 1 | 100 | 1 | HX | siliceous lateritic clay | Yellowish Brown
18 | 19 | 1 | 1 | 100 | 1 | HX | siliceous lateritic clay | Yellowish Brown
19 | 20 | 1 | 1 | 100 | 1 | HX | siliceous lateritic clay | Yellowish Brown
BH NO. MBAC-9
Easting (m) |  | 416850.561 | [7 empty] | Date of Commencement.: | 03.10.2025
Northing (m) |  | 2608115.317 | [7 empty] | Date of Closure: | 07.10.2025
Collar R.L. (m) |  | 425.804 | [7 empty] | Total Depth (m): | 20
Section Line : |  | S2 | [7 empty] | Inclination: | Vertical
Drilling |  |  | Recovered Thickness (m) | Recovery % | Extrapolated Thickness (m) | Core Size | Lithology | COLOR | Structural Features | Mineralization | Remarks
From (m) | To (m) | Run (m)
0 | 1 | 1 | 1 | 100 | 1 | HX | Ferruginous aluminous laterite | Brownish Red |  | Alumina,Vanadium
1 | 2 | 1 | 1 | 100 | 1 | HX | aluminous laterite | Pinkish Red |  | Alumina,Vanadium
2 | 3 | 1 | 1 | 100 | 1 | HX | siliceous laterite | Reddish Yellow
3 | 4 | 1 | 1 | 100 | 1 | HX | siliceous laterite | Reddish Yellow
4 | 5 | 1 | 1 | 100 | 1 | HX | siliceous lateritic clay | Yellowish Brown
5 | 6 | 1 | 1 | 100 | 1 | HX | siliceous lateritic clay | Yellowish Brown
6 | 7 | 1 | 1 | 100 | 1 | HX | siliceous lateritic clay | Yellowish Brown
7 | 8 | 1 | 1 | 100 | 1 | HX | siliceous lateritic clay | Yellowish Brown
8 | 9 | 1 | 1 | 100 | 1 | HX | siliceous lateritic clay | Yellowish Brown
9 | 10 | 1 | 1 | 100 | 1 | HX | siliceous lateritic clay | Yellowish Brown
10 | 11 | 1 | 1 | 100 | 1 | HX | siliceous lateritic clay | Yellowish Brown
11 | 12 | 1 | 1 | 100 | 1 | HX | siliceous lateritic clay | Yellowish Brown
12 | 13 | 1 | 1 | 100 | 1 | HX | siliceous lateritic clay | Yellowish Brown
13 | 14 | 1 | 1 | 100 | 1 | HX | siliceous lateritic clay | Yellowish Brown
14 | 15 | 1 | 1 | 100 | 1 | HX | siliceous lateritic clay | Yellowish Brown
15 | 16 | 1 | 1 | 100 | 1 | HX | siliceous lateritic clay | Yellowish Brown
16 | 17 | 1 | 1 | 100 | 1 | HX | siliceous lateritic clay | Yellowish Brown
17 | 18 | 1 | 1 | 100 | 1 | HX | siliceous lateritic clay | Yellowish Brown
18 | 19 | 1 | 1 | 100 | 1 | HX | siliceous lateritic clay | Yellowish Brown
19 | 20 | 1 | 1 | 100 | 1 | HX | siliceous lateritic clay | Yellowish Brown
BH NO. MBAC-10
Easting (m) |  | 419188.429 | [7 empty] | Date of Commencement.: | 09.10.2025
Northing (m) |  | 2608172.569 | [7 empty] | Date of Closure: | 12.10.2025
Collar R.L. (m) |  | 436.813 | [7 empty] | Total Depth (m): | 14
Section Line : |  | S5 | [7 empty] | Inclination: | Vertical
Drilling |  |  | Recovered Thickness (m) | Recovery % | Extrapolated Thickness (m) | Core Size | Lithology | COLOR | Structural Features | Mineralization | Remarks
From (m) | To (m) | Run (m)
0 | 1 | 1 | 1 | 100 | 1 | HX | Ferruginous aluminous laterite | Brownish Red |  | Alumina,Vanadium
1 | 2 | 1 | 1 | 100 | 1 | HX | aluminous laterite | Pinkish Red |  | Alumina
2 | 3 | 1 | 1 | 100 | 1 | HX | aluminous laterite | Pinkish Red |  | Alumina
3 | 4 | 1 | 1 | 100 | 1 | HX | aluminous siliceous laterite | Yellowish Brown |  | Alumina
4 | 5 | 1 | 1 | 100 | 1 | HX | aluminous laterite | Pinkish Red |  | Alumina
5 | 6 | 1 | 1 | 100 | 1 | HX | aluminous laterite | Pinkish Red |  | Alumina
6 | 7 | 1 | 1 | 100 | 1 | HX | aluminous laterite | Pinkish Red |  | Alumina
7 | 8 | 1 | 1 | 100 | 1 | HX | aluminous laterite | Pinkish Red |  | Alumina
8 | 9 | 1 | 1 | 100 | 1 | HX | aluminous laterite | Pinkish Red |  | Alumina
9 | 10 | 1 | 1 | 100 | 1 | HX | aluminous laterite | Pinkish Red |  | Alumina
10 | 11 | 1 | 1 | 100 | 1 | HX | siliceous lateritic clay | Yellowish Brown
11 | 12 | 1 | 1 | 100 | 1 | HX | siliceous lateritic clay | Yellowish Brown
12 | 13 | 1 | 1 | 100 | 1 | HX | lateritic clay | Reddish Brown
13 | 14 | 1 | 1 | 100 | 1 | HX | lateritic clay | Reddish Brown
BH NO. MBAC-11
Easting (m) |  | 418203.698 | [7 empty] | Date of Commencement.: | 19.10.2025
Northing (m) |  | 2608013.029 | [7 empty] | Date of Closure: | 25.10.2025
Collar R.L. (m) |  | 420.021 | [7 empty] | Total Depth (m): | 15
Section Line : |  | S3 | [7 empty] | Inclination: | Vertical
Drilling |  |  | Recovered Thickness (m) | Recovery % | Extrapolated Thickness (m) | Core Size | Lithology | COLOR | Structural Features | Mineralization | Remarks
From (m) | To (m) | Run (m)
0 | 1 | 1 | 1 | 100 | 1 | HX | ferruginous laterite | Brick Red |  | Vanadium
1 | 2 | 1 | 1 | 100 | 1 | HX | ferruginous laterite | Brick Red |  | Vanadium
2 | 3 | 1 | 1 | 100 | 1 | HX | ferruginous laterite | Brick Red |  | Vanadium
3 | 4 | 1 | 1 | 100 | 1 | HX | ferruginous laterite | Brick Red |  | Vanadium
4 | 5 | 1 | 1 | 100 | 1 | HX | Ferruginous aluminous laterite | Brownish Red |  | Alumina,Vanadium
5 | 6 | 1 | 1 | 100 | 1 | HX | Ferruginous aluminous laterite | Brownish Red |  | Alumina,Vanadium
6 | 7 | 1 | 1 | 100 | 1 | HX | lateritic clay | Reddish Brown
7 | 8 | 1 | 1 | 100 | 1 | HX | siliceous lateritic clay | Yellowish Brown
8 | 9 | 1 | 1 | 100 | 1 | HX | siliceous lateritic clay | Yellowish Brown
9 | 10 | 1 | 1 | 100 | 1 | HX | siliceous lateritic clay | Yellowish Brown
10 | 11 | 1 | 1 | 100 | 1 | HX | siliceous lateritic clay | Yellowish Brown
11 | 12 | 1 | 1 | 100 | 1 | HX | siliceous lateritic clay | Yellowish Brown
12 | 13 | 1 | 1 | 100 | 1 | HX | siliceous lateritic clay | Yellowish Brown
13 | 14 | 1 | 1 | 100 | 1 | HX | siliceous lateritic clay | Yellowish Brown
14 | 15 | 1 | 1 | 100 | 1 | HX | siliceous lateritic clay | Yellowish Brown
BH NO. MBAC-12
Easting (m) |  | 417428.214 | [7 empty] | Date of Commencement.: | 28.10.2025
Northing (m) |  | 2607606.265 | [7 empty] | Date of Closure: | 08.11.2025
Collar R.L. (m) |  | 423.817 | [7 empty] | Total Depth (m): | 15
Section Line : |  | S1 | [7 empty] | Inclination: | Vertical
Drilling |  |  | Recovered Thickness (m) | Recovery % | Extrapolated Thickness (m) | Core Size | Lithology | COLOR | Structural Features | Mineralization | Remarks
From (m) | To (m) | Run (m)
0 | 1 | 1 | 1 | 100 | 1 | HX | Ferruginous aluminous laterite | Brownish Red |  | Alumina,Vanadium
1 | 2 | 1 | 1 | 100 | 1 | HX | Ferruginous aluminous laterite | Brownish Red |  | Alumina,Vanadium
2 | 3 | 1 | 1 | 100 | 1 | HX | Ferruginous aluminous laterite | Brownish Red |  | Alumina,Titanium,Vanadium
3 | 4 | 1 | 1 | 100 | 1 | HX | Ferruginous aluminous laterite | Brownish Red |  | Alumina,Titanium,Vanadium
4 | 5 | 1 | 1 | 100 | 1 | HX | aluminous laterite | Pinkish Red |  | Alumina,Titanium,
5 | 6 | 1 | 1 | 100 | 1 | HX | Ferruginous aluminous laterite | Brownish Red |  | Alumina
6 | 7 | 1 | 1 | 100 | 1 | HX | Ferruginous aluminous laterite | Brownish Red |  | Alumina,Vanadium
7 | 8 | 1 | 1 | 100 | 1 | HX | Ferruginous aluminous laterite | Brownish Red |  | Alumina,Vanadium
8 | 9 | 1 | 1 | 100 | 1 | HX | Ferruginous aluminous laterite | Brownish Red |  | Alumina,Vanadium
9 | 10 | 1 | 1 | 100 | 1 | HX | Ferruginous aluminous laterite | Brownish Red |  | Alumina,Vanadium
10 | 11 | 1 | 1 | 100 | 1 | HX | Ferruginous aluminous laterite | Brownish Red |  | Alumina,Vanadium
11 | 12 | 1 | 1 | 100 | 1 | HX | Ferruginous aluminous laterite | Brownish Red |  | Alumina,Vanadium
12 | 13 | 1 | 1 | 100 | 1 | HX | Ferruginous aluminous laterite | Brownish Red |  | Alumina,Titanium,Vanadium
13 | 14 | 1 | 1 | 100 | 1 | HX | Ferruginous aluminous laterite | Brownish Red |  | Alumina,Titanium,Vanadium
14 | 15 | 1 | 1 | 100 | 1 | HX | aluminous laterite | Pinkish Red |  | Alumina,Titanium,Vanadium
BH NO. MBAC-13
Easting (m) |  | 417752.978 | [7 empty] | Date of Commencement.: | 11.11.2025
Northing (m) |  | 2607805.686 | [7 empty] | Date of Closure: | 22.11.2025
Collar R.L. (m) |  | 430.977 | [7 empty] | Total Depth (m): | 20
Section Line : |  | S2 | [7 empty] | Inclination: | Vertical
Drilling |  |  | Recovered Thickness (m) | Recovery % | Extrapolated Thickness (m) | Core Size | Lithology | COLOR | Structural Features | Mineralization | Remarks
From (m) | To (m) | Run (m)
0 | 1 | 1 | 1 | 100 | 1 | HX | Ferruginous aluminous laterite | Brownish Red |  | Alumina
1 | 2 | 1 | 1 | 100 | 1 | HX | Ferruginous aluminous laterite | Brownish Red |  | Alumina
2 | 3 | 1 | 1 | 100 | 1 | HX | Ferruginous aluminous laterite | Brownish Red |  | Alumina
3 | 4 | 1 | 1 | 100 | 1 | HX | Ferruginous aluminous laterite | Brownish Red |  | Alumina
4 | 5 | 1 | 1 | 100 | 1 | HX | aluminous laterite | Pinkish Red |  | Alumina
5 | 6 | 1 | 1 | 100 | 1 | HX | aluminous laterite | Pinkish Red |  | Alumina
6 | 7 | 1 | 1 | 100 | 1 | HX | aluminous laterite | Pinkish Red |  | Alumina
7 | 8 | 1 | 1 | 100 | 1 | HX | Ferruginous aluminous laterite | Brownish Red |  | Alumina
8 | 9 | 1 | 1 | 100 | 1 | HX | aluminous laterite | Pinkish Red |  | Alumina
9 | 10 | 1 | 1 | 100 | 1 | HX | Ferruginous aluminous laterite | Brownish Red |  | Alumina
10 | 11 | 1 | 1 | 100 | 1 | HX | Ferruginous aluminous laterite | Brownish Red |  | Alumina
11 | 12 | 1 | 1 | 100 | 1 | HX | Ferruginous aluminous laterite | Brownish Red |  | Alumina
12 | 13 | 1 | 1 | 100 | 1 | HX | Ferruginous aluminous laterite | Brownish Red |  | Alumina
13 | 14 | 1 | 1 | 100 | 1 | HX | aluminous laterite | Pinkish Red |  | Alumina
14 | 15 | 1 | 1 | 100 | 1 | HX | aluminous laterite | Pinkish Red |  | Alumina
15 | 16 | 1 | 1 | 100 | 1 | HX | Ferruginous aluminous laterite | Brownish Red |  | Alumina
16 | 17 | 1 | 1 | 100 | 1 | HX | Ferruginous aluminous laterite | Brownish Red |  | Alumina
17 | 18 | 1 | 1 | 100 | 1 | HX | Ferruginous aluminous laterite | Brownish Red |  | Alumina
18 | 19 | 1 | 1 | 100 | 1 | HX | Ferruginous aluminous laterite | Brownish Red |  | Alumina
19 | 20 | 1 | 1 | 100 | 1 | HX | Ferruginous aluminous laterite | Brownish Red |  | Alumina
BH NO. MBAC-14
Easting (m) |  | 418696.102 | [7 empty] | Date of Commencement.: | 23.11.2025
Northing (m) |  | 2608646.918 | [7 empty] | Date of Closure: | 03.12.2025
Collar R.L. (m) |  | 428.289 | [7 empty] | Total Depth (m): | 20
Section Line : |  | S5 | [7 empty] | Inclination: | Vertical
Drilling |  |  | Recovered Thickness (m) | Recovery % | Extrapolated Thickness (m) | Core Size | Lithology | COLOR | Structural Features | Mineralization | Remarks
From (m) | To (m) | Run (m)
0 | 1 | 1 | 1 | 100 | 1 | HX | Ferruginous aluminous laterite | Brownish Red |  | Alumina
1 | 2 | 1 | 1 | 100 | 1 | HX | Ferruginous aluminous laterite | Brownish Red |  | Alumina
2 | 3 | 1 | 1 | 100 | 1 | HX | Ferruginous aluminous laterite | Brownish Red |  | Alumina
3 | 4 | 1 | 1 | 100 | 1 | HX | Ferruginous aluminous laterite | Brownish Red |  | Alumina
4 | 5 | 1 | 1 | 100 | 1 | HX | aluminous laterite | Pinkish Red |  | Alumina
5 | 6 | 1 | 1 | 100 | 1 | HX | aluminous laterite | Pinkish Red |  | Alumina
6 | 7 | 1 | 1 | 100 | 1 | HX | Ferruginous aluminous laterite | Brownish Red |  | Alumina
7 | 8 | 1 | 1 | 100 | 1 | HX | Ferruginous aluminous laterite | Brownish Red |  | Alumina
8 | 9 | 1 | 1 | 100 | 1 | HX | Ferruginous aluminous laterite | Brownish Red |  | Alumina
9 | 10 | 1 | 1 | 100 | 1 | HX | Ferruginous aluminous laterite | Brownish Red |  | Alumina
10 | 11 | 1 | 1 | 100 | 1 | HX | Ferruginous aluminous laterite | Brownish Red |  | Alumina
11 | 12 | 1 | 1 | 100 | 1 | HX | Ferruginous aluminous laterite | Brownish Red |  | Alumina
12 | 13 | 1 | 1 | 100 | 1 | HX | Ferruginous aluminous laterite | Brownish Red |  | Alumina
13 | 14 | 1 | 1 | 100 | 1 | HX | Ferruginous aluminous laterite | Brownish Red |  | Alumina
14 | 15 | 1 | 1 | 100 | 1 | HX | Ferruginous aluminous laterite | Brownish Red |  | Alumina
15 | 16 | 1 | 1 | 100 | 1 | HX | Ferruginous aluminous laterite | Brownish Red |  | Alumina
16 | 17 | 1 | 1 | 100 | 1 | HX | Ferruginous aluminous laterite | Brownish Red |  | Alumina
17 | 18 | 1 | 1 | 100 | 1 | HX | Ferruginous aluminous laterite | Brownish Red |  | Alumina
18 | 19 | 1 | 1 | 100 | 1 | HX | Ferruginous aluminous laterite | Brownish Red |  | Alumina
19 | 20 | 1 | 1 | 100 | 1 | HX | Ferruginous aluminous laterite | Brownish Red |  | Alumina
BH NO. MBAC-15
Easting (m) |  | 418931.181 | [7 empty] | Date of Commencement.: | 05.12.2025
Northing (m) |  | 2607992.428 | [7 empty] | Date of Closure: | 15.12.2025
Collar R.L. (m) |  | 434.684 | [7 empty] | Total Depth (m): | 20
Section Line : |  | S4 | [7 empty] | Inclination: | Vertical
Drilling |  |  | Recovered Thickness (m) | Recovery % | Extrapolated Thickness (m) | Core Size | Lithology | COLOR | Structural Features | Mineralization | Remarks
From (m) | To (m) | Run (m)
0 | 1 | 1 | 1 | 100 | 1 | HX | Ferruginous aluminous laterite | Brownish Red |  | Alumina
1 | 2 | 1 | 1 | 100 | 1 | HX | Ferruginous aluminous laterite | Brownish Red |  | Alumina
2 | 3 | 1 | 1 | 100 | 1 | HX | Ferruginous aluminous laterite | Brownish Red |  | Alumina
3 | 4 | 1 | 1 | 100 | 1 | HX | Ferruginous aluminous laterite | Brownish Red |  | Alumina
4 | 5 | 1 | 1 | 100 | 1 | HX | Ferruginous aluminous laterite | Brownish Red |  | Alumina
5 | 6 | 1 | 1 | 100 | 1 | HX | Ferruginous aluminous laterite | Brownish Red |  | Alumina
6 | 7 | 1 | 1 | 100 | 1 | HX | Ferruginous aluminous laterite | Brownish Red |  | Alumina
7 | 8 | 1 | 1 | 100 | 1 | HX | Ferruginous aluminous laterite | Brownish Red |  | Alumina
8 | 9 | 1 | 1 | 100 | 1 | HX | aluminous laterite | Pinkish Red |  | Alumina
9 | 10 | 1 | 1 | 100 | 1 | HX | aluminous laterite | Pinkish Red |  | Alumina
10 | 11 | 1 | 1 | 100 | 1 | HX | aluminous laterite | Pinkish Red |  | Alumina
11 | 12 | 1 | 1 | 100 | 1 | HX | aluminous laterite | Pinkish Red |  | Alumina
12 | 13 | 1 | 1 | 100 | 1 | HX | aluminous laterite | Pinkish Red |  | Alumina
13 | 14 | 1 | 1 | 100 | 1 | HX | aluminous laterite | Pinkish Red |  | Alumina
14 | 15 | 1 | 1 | 100 | 1 | HX | Ferruginous aluminous laterite | Brownish Red |  | Alumina
15 | 16 | 1 | 1 | 100 | 1 | HX | Ferruginous aluminous laterite | Brownish Red |  | Alumina
16 | 17 | 1 | 1 | 100 | 1 | HX | Ferruginous aluminous laterite | Brownish Red |  | Alumina
17 | 18 | 1 | 1 | 100 | 1 | HX | Ferruginous aluminous laterite | Brownish Red |  | Alumina
18 | 19 | 1 | 1 | 100 | 1 | HX | Ferruginous aluminous laterite | Brownish Red |  | Alumina
19 | 20 | 1 | 1 | 100 | 1 | HX | Ferruginous aluminous laterite | Brownish Red |  | Alumina
BH NO. MBAC-16
Easting (m) |  | 418992.695 | [7 empty] | Date of Commencement.: | 11.02.2026
Northing (m) |  | 2608462.935 | [7 empty] | Date of Closure: | 13.02.2026
Collar R.L. (m) |  | 443.767 | [7 empty] | Total Depth (m): | 20
Section Line : |  | S5 | [7 empty] | Inclination: | Vertical
Drilling |  |  | Recovered Thickness (m) | Recovery % | Extrapolated Thickness (m) | Core Size | Lithology | COLOR | Structural Features | Mineralization | Remarks
From (m) | To (m) | Run (m)
0 | 1 | 1 | 1 | 100 | 1 | HX | aluminous laterite | Pinkish Red |  | Alumina
1 | 2 | 1 | 1 | 100 | 1 | HX | aluminous laterite | Pinkish Red |  | Alumina
2 | 3 | 1 | 1 | 100 | 1 | HX | Ferruginous aluminous laterite | Brownish Red |  | Alumina
3 | 4 | 1 | 1 | 100 | 1 | HX | Ferruginous aluminous laterite | Brownish Red |  | Alumina
4 | 5 | 1 | 1 | 100 | 1 | HX | aluminous laterite | Pinkish Red |  | Alumina
5 | 6 | 1 | 1 | 100 | 1 | HX | aluminous laterite | Pinkish Red |  | Alumina
6 | 7 | 1 | 1 | 100 | 1 | HX | aluminous laterite | Pinkish Red |  | Alumina
7 | 8 | 1 | 1 | 100 | 1 | HX | aluminous laterite | Pinkish Red |  | Alumina
8 | 9 | 1 | 1 | 100 | 1 | HX | aluminous laterite | Pinkish Red |  | Alumina
9 | 10 | 1 | 1 | 100 | 1 | HX | aluminous laterite | Pinkish Red |  | Alumina
10 | 11 | 1 | 1 | 100 | 1 | HX | aluminous laterite | Pinkish Red |  | Alumina
11 | 12 | 1 | 1 | 100 | 1 | HX | aluminous laterite | Pinkish Red |  | Alumina
12 | 13 | 1 | 1 | 100 | 1 | HX | Ferruginous aluminous laterite | Brownish Red |  | Alumina
13 | 14 | 1 | 1 | 100 | 1 | HX | Ferruginous aluminous laterite | Brownish Red |  | Alumina
14 | 15 | 1 | 1 | 100 | 1 | HX | Ferruginous aluminous laterite | Brownish Red |  | Alumina
15 | 16 | 1 | 1 | 100 | 1 | HX | Ferruginous aluminous laterite | Brownish Red |  | Alumina
16 | 17 | 1 | 1 | 100 | 1 | HX | Ferruginous aluminous laterite | Brownish Red |  | Alumina
17 | 18 | 1 | 1 | 100 | 1 | HX | Ferruginous aluminous laterite | Brownish Red |  | Alumina
18 | 19 | 1 | 1 | 100 | 1 | HX | Ferruginous aluminous laterite | Brownish Red |  | Alumina
19 | 20 | 1 | 1 | 100 | 1 | HX | Ferruginous aluminous laterite | Brownish Red |  | Alumina
BH NO. MBAC-17
Easting (m) |  | 419281.865 | [7 empty] | Date of Commencement.: | 15.02.2026
Northing (m) |  | 2608713.857 | [7 empty] | Date of Closure: | 22.02.2026
Collar R.L. (m) |  | 431.343 | [7 empty] | Total Depth (m): | 20
Section Line : |  | S5 | [7 empty] | Inclination: | Vertical
Drilling |  |  | Recovered Thickness (m) | Recovery % | Extrapolated Thickness (m) | Core Size | Lithology | COLOR | Structural Features | Mineralization | Remarks
From (m) | To (m) | Run (m)
0 | 1 | 1 | 1 | 100 | 1 | HX | Ferruginous aluminous laterite | Brownish Red |  | Alumina
1 | 2 | 1 | 1 | 100 | 1 | HX | Ferruginous aluminous laterite | Brownish Red |  | Alumina
2 | 3 | 1 | 1 | 100 | 1 | HX | Ferruginous aluminous laterite | Brownish Red |  | Alumina
3 | 4 | 1 | 1 | 100 | 1 | HX | Ferruginous aluminous laterite | Brownish Red |  | Alumina
4 | 5 | 1 | 1 | 100 | 1 | HX | aluminous laterite | Pinkish Red |  | Alumina
5 | 6 | 1 | 1 | 100 | 1 | HX | aluminous laterite | Pinkish Red |  | Alumina
6 | 7 | 1 | 1 | 100 | 1 | HX | Ferruginous aluminous laterite | Brownish Red |  | Alumina
7 | 8 | 1 | 1 | 100 | 1 | HX | Ferruginous aluminous laterite | Brownish Red |  | Alumina
8 | 9 | 1 | 1 | 100 | 1 | HX | aluminous laterite | Pinkish Red |  | Alumina
9 | 10 | 1 | 1 | 100 | 1 | HX | aluminous laterite | Pinkish Red |  | Alumina
10 | 11 | 1 | 1 | 100 | 1 | HX | aluminous laterite | Pinkish Red |  | Alumina
11 | 12 | 1 | 1 | 100 | 1 | HX | aluminous laterite | Pinkish Red |  | Alumina
12 | 13 | 1 | 1 | 100 | 1 | HX | aluminous laterite | Pinkish Red |  | Alumina
13 | 14 | 1 | 1 | 100 | 1 | HX | aluminous laterite | Pinkish Red |  | Alumina
14 | 15 | 1 | 1 | 100 | 1 | HX | Ferruginous aluminous laterite | Brownish Red |  | Alumina
15 | 16 | 1 | 1 | 100 | 1 | HX | Ferruginous aluminous laterite | Brownish Red |  | Alumina
16 | 17 | 1 | 1 | 100 | 1 | HX | Ferruginous aluminous laterite | Brownish Red |  | Alumina
17 | 18 | 1 | 1 | 100 | 1 | HX | Ferruginous aluminous laterite | Brownish Red |  | Alumina
18 | 19 | 1 | 1 | 100 | 1 | HX | Ferruginous aluminous laterite | Brownish Red |  | Alumina
19 | 20 | 1 | 1 | 100 | 1 | HX | Ferruginous aluminous laterite | Brownish Red |  | Alumina
BH NO. MBAC-18
Easting (m) |  | 419504.086 | [7 empty] | Date of Commencement.: | 23.02.2026
Northing (m) |  | 2608000.412 | [7 empty] | Date of Closure: | 01.03.2026
Collar R.L. (m) |  | 425.7 | [7 empty] | Total Depth (m): | 20
Section Line : |  | S6 | [7 empty] | Inclination: | Vertical
Drilling |  |  | Recovered Thickness (m) | Recovery % | Extrapolated Thickness (m) | Core Size | Lithology | COLOR | Structural Features | Mineralization | Remarks
From (m) | To (m) | Run (m)
0 | 1 | 1 | 1 | 100 | 1 | HX | Ferruginous aluminous laterite | Brownish Red |  | Alumina
1 | 2 | 1 | 1 | 100 | 1 | HX | Ferruginous aluminous laterite | Brownish Red |  | Alumina
2 | 3 | 1 | 1 | 100 | 1 | HX | Ferruginous aluminous laterite | Brownish Red |  | Alumina
3 | 4 | 1 | 1 | 100 | 1 | HX | Ferruginous aluminous laterite | Brownish Red |  | Alumina
4 | 5 | 1 | 1 | 100 | 1 | HX | Ferruginous aluminous laterite | Brownish Red |  | Alumina
5 | 6 | 1 | 1 | 100 | 1 | HX | Ferruginous aluminous laterite | Brownish Red |  | Alumina
6 | 7 | 1 | 1 | 100 | 1 | HX | Ferruginous aluminous laterite | Brownish Red |  | Alumina
7 | 8 | 1 | 1 | 100 | 1 | HX | Ferruginous aluminous laterite | Brownish Red |  | Alumina
8 | 9 | 1 | 1 | 100 | 1 | HX | aluminous laterite | Pinkish Red |  | Alumina
9 | 10 | 1 | 1 | 100 | 1 | HX | aluminous laterite | Pinkish Red |  | Alumina
10 | 11 | 1 | 1 | 100 | 1 | HX | aluminous laterite | Pinkish Red |  | Alumina
11 | 12 | 1 | 1 | 100 | 1 | HX | aluminous laterite | Pinkish Red |  | Alumina
12 | 13 | 1 | 1 | 100 | 1 | HX | aluminous laterite | Pinkish Red |  | Alumina
13 | 14 | 1 | 1 | 100 | 1 | HX | aluminous laterite | Pinkish Red |  | Alumina
14 | 15 | 1 | 1 | 100 | 1 | HX | Ferruginous aluminous laterite | Brownish Red |  | Alumina
15 | 16 | 1 | 1 | 100 | 1 | HX | Ferruginous aluminous laterite | Brownish Red |  | Alumina
16 | 17 | 1 | 1 | 100 | 1 | HX | Ferruginous aluminous laterite | Brownish Red |  | Alumina
17 | 18 | 1 | 1 | 100 | 1 | HX | Ferruginous aluminous laterite | Brownish Red |  | Alumina
18 | 19 | 1 | 1 | 100 | 1 | HX | Ferruginous aluminous laterite | Brownish Red |  | Alumina
19 | 20 | 1 | 1 | 100 | 1 | HX | Ferruginous aluminous laterite | Brownish Red |  | Alumina