## BH
Statement Showing Primary Analysis (for 9 radicals- Fe%, Mn%, SiO2%, Al2O3% TiO2, P2O5%, S%, Ga2O3, V2O5) of borehole core samples of Amoch-Chhapra (G-3) Block for Iron and Bauxite, Distt.- Jabalpur & Katni, Madhya Pradesh
Sr No | BH No. | Primary Sample No. | From (m) | To (m) | Thick. (m) | Fe% | Mn% | SiO2% | Al2O3% | TiO2% | P2O5% | S% | Ga2O3% | V2O5%
1 | MBAC-1 | MBAC-1/1 | 0 | 1 | 1 | 10.24643 | 0.0685521 | 50.4891 | 21.5369 | 2.3463 | 0.1139 | 0.0128 | 0.0040326 | 0.05105672
2 |  | MBAC-1/2 | 1 | 2 | 1 | 9.614266 | 0.02656878 | 39.5902 | 30.9967 | 2.4163 | 0.0464 | 0.0051 | 0.00443586 | 0.05694788
3 |  | MBAC-1/3 | 2 | 3 | 1 | 2.25958 | 0.01371042 | 43.2361 | 36.6497 | 2.9301 | 0.0275 | 0.0041 | 0.00591448 | 0.02731356
4 |  | MBAC-1/4 | 3 | 4 | 1 | 1.990699 | 0.01169646 | 48.5599 | 34.6549 | 2.4132 | 0.0274 | 0.0052 | 0.00416702 | 0.02356464
5 |  | MBAC-1/5 | 4 | 5 | 1 | 2.515315 | 0.01146408 | 63.937 | 24.8242 | 1.2417 | 0.0501 | 0.0073 | 0.00282282 | 0.01570976
6 |  | MBAC-1/6 | 5 | 6 | 1 | 1.784965 | 0.00952758 | 65.8326 | 24.2686 | 1.1918 | 0.0446 | 0.007 | 0.00161304 | 0.01446012
7 |  | MBAC-1/7 | 6 | 7 | 1 | 1.776853 | 0.00728124 | 61.0399 | 28.6288 | 1.424 | 0.0605 | 0.009 | 0.00255398 | 0.01410308
8 |  | MBAC-1/8 | 7 | 8 | 1 | 1.405734 | <0.01 | 74.1389 | 18.7138 | 0.7935 | 0.0699 | 0.0051 | 0.00188188 | 0.0107112
9 |  | MBAC-1/9 | 8 | 9 | 1 | 1.169161 | <0.01 | 74.4758 | 18.9321 | 0.7566 | 0.0589 | 0.0065 | 0.0020163 | 0.01178232
10 |  | MBAC-1/10 | 9 | 10 | 1 | 1.247063 | <0.01 | 72.4137 | 20.7417 | 0.8209 | 0.0728 | 0.005 | 0.00188188 | 0.01124676
11 |  | MBAC-1/11 | 10 | 11 | 1 | 1.321538 | 0.0073587 | 68.0606 | 23.5853 | 1.1946 | 0.0538 | 0.0055 | 0.0020163 | 0.0142816
12 |  | MBAC-1/12 | 11 | 12 | 1 | 0.9301399 | 0.00588696 | 76.9068 | 16.9708 | 0.7858 | 0.0487 | 0.0057 | 0.00147862 | 0.00928304
13 |  | MBAC-1/13 | 12 | 13 | 1 | 1.143846 | 0.00828822 | 76.0766 | 17.3351 | 0.9148 | 0.0554 | 0.0066 | 0.00147862 | 0.00946156
14 |  | MBAC-1/14 | 13 | 14 | 1 | 0.8821678 | 0.00743616 | 80.3264 | 14.1841 | 0.5536 | 0.1034 | 0.0067 | 0.00120978 | 0.00660524
15 |  | MBAC-1/15 | 14 | 15 | 1 | 1.230769 | 0.00743616 | 81.5556 | 12.9888 | 0.5558 | 0.0694 | 0.0065 | 0.00107536 | 0.00856896
16 |  | MBAC-1/16 | 15 | 16.6 | 1.6 | 4.161538 | 0.03415986 | 80.0738 | 8.3077 | 0.2722 | 0.073 | 0.0074 | <0.001 | 0.01481716
17 | MBAC-2 | MBAC-2/1 | 0 | 1 | 1 | 23.70713 | 0.07110828 | 24.6605 | 23.9762 | 2.9638 | 0.1011 | 0.016 | 0.0047047 | 0.093723
18 |  | MBAC-2/2 | 1 | 2 | 1 | 16.95552 | 0.06452418 | 24.8346 | 23.1978 | 2.1758 | 0.0807 | 0.009 | 0.00416702 | 0.08319032
19 |  | MBAC-2/3 | 2 | 3 | 1 | 15.23217 | 0.05003916 | 31.5656 | 30.0431 | 3.105 | 0.0964 | 0.0069 | 0.0053768 | 0.07926288
20 |  | MBAC-2/4 | 3 | 4 | 1 | 18.74154 | 0.0650664 | 29.0436 | 28.0311 | 3.3266 | 0.1122 | 0.0089 | 0.0053768 | 0.09300892
21 |  | MBAC-2/5 | 4 | 5 | 1 | 16.97413 | 0.04330014 | 30.4334 | 29.1052 | 2.7292 | 0.1178 | 0.0079 | 0.00483912 | 0.0830118
22 |  | MBAC-2/6 | 5 | 6 | 1 | 14.27755 | 0.02432244 | 32.6543 | 30.9766 | 2.1153 | 0.1104 | 0.0082 | 0.00524238 | 0.07479988
23 |  | MBAC-2/7 | 6 | 7 | 1 | 20.15098 | 0.069714 | 28.2753 | 27.165 | 3.5978 | 0.1142 | 0.0087 | 0.00497354 | 0.09229484
24 |  | MBAC-2/8 | 7 | 8 | 1 | 18.69545 | 0.05011662 | 26.9629 | 26.3536 | 3.087 | 0.1277 | 0.0089 | 0.00430144 | 0.08693924
25 |  | MBAC-2/9 | 8 | 9 | 1 | 20.40783 | 0.06127086 | 28.0415 | 27.2178 | 3.5581 | 0.1297 | 0.0101 | 0.00524238 | 0.09657932
26 |  | MBAC-2/10 | 9 | 10 | 1 | 20.77874 | 0.05817246 | 27.6173 | 26.5894 | 4.0999 | 0.1333 | 0.0102 | 0.00551122 | 0.09675784
27 |  | MBAC-2/11 | 10 | 11 | 1 | 17.55692 | 0.0546093 | 30.1669 | 28.5674 | 3.3965 | 0.0966 | 0.0081 | 0.00510796 | 0.08640368
28 |  | MBAC-2/12 | 11 | 12 | 1 | 19.13154 | 0.0608061 | 29.4105 | 27.976 | 3.187 | 0.0889 | 0.0103 | 0.00510796 | 0.09354448
29 |  | MBAC-2/13 | 12 | 13 | 1 | 16.23902 | 0.0518982 | 31.5301 | 29.1692 | 3.7005 | 0.0731 | 0.0099 | 0.00524238 | 0.08086956
30 |  | MBAC-2/14 | 13 | 14 | 1 | 19.19629 | 0.06343974 | 28.9678 | 27.8942 | 3.9535 | 0.0708 | 0.0134 | 0.00564564 | 0.09408004
31 |  | MBAC-2/15 | 14 | 15 | 1 | 22.15503 | 0.07103082 | 26.4323 | 25.7991 | 4.3898 | 0.0899 | 0.0112 | 0.00457028 | 0.11211056
32 |  | MBAC-2/16 | 15 | 16 | 1 | 18.90168 | 0.06537624 | 28.9906 | 27.5477 | 4.3347 | 0.0722 | 0.0097 | 0.00551122 | 0.10157788
33 |  | MBAC-2/17 | 16 | 17 | 1 | 11.78392 | 0.03663858 | 36.3551 | 32.9723 | 4.7393 | 0.0816 | 0.0063 | 0.00752752 | 0.09622228
34 |  | MBAC-2/18 | 17 | 18 | 1 | 12.89147 | 0.01750596 | 32.611 | 30.2468 | 5.5825 | 0.1465 | 0.0057 | 0.006721 | 0.11443132
35 |  | MBAC-2/19 | 18 | 19 | 1 | 18.67783 | 0.01913262 | 34.8043 | 25.7341 | 1.9893 | 0.1215 | 0.0056 | 0.00389818 | 0.08551108
36 |  | MBAC-2/20 | 19 | 20 | 1 | 7.129301 | 0.03377256 | 65.2861 | 19.0522 | 0.8642 | 0.0803 | 0.0037 | 0.00241956 | 0.026778
37 | MBAC-3 | MBAC-3/1 | 0 | 1 | 1 | 7.769231 | 0.08334696 | 54.4153 | 19.1022 | 1.5916 | 0.0759 | 0.01 | 0.00362934 | 0.03427584
38 |  | MBAC-3/2 | 1 | 2 | 1 | 18.33189 | 0.03702588 | 30.795 | 25.6951 | 4.1395 | 0.1479 | 0.0104 | 0.006721 | 0.15781168
39 |  | MBAC-3/3 | 2 | 3 | 1 | 23.23049 | 0.03361764 | 25.7372 | 24.1449 | 4.4865 | 0.1587 | 0.0127 | 0.006721 | 0.19065936
40 |  | MBAC-3/4 | 3 | 4 | 1 | 21.78678 | 0.02037198 | 26.9285 | 25.4918 | 3.739 | 0.1442 | 0.0119 | 0.00645216 | 0.11443132
41 |  | MBAC-3/5 | 4 | 5 | 1 | 29.21203 | 0.01556946 | 23.1239 | 21.275 | 2.7053 | 0.1754 | 0.0109 | 0.0060489 | 0.11264612
42 |  | MBAC-3/6 | 5 | 6 | 1 | 33.02671 | 0.01533708 | 21.233 | 20.2423 | 2.3881 | 0.1322 | 0.0081 | 0.00443586 | 0.06926576
43 |  | MBAC-3/7 | 6 | 7 | 1 | 18.56608 | 0.00805584 | 30.6922 | 28.5704 | 2.2011 | 0.0889 | 0.0068 | 0.00389818 | 0.05569824
44 |  | MBAC-3/8 | 7 | 8 | 1 | 13.47245 | 0.0073587 | 32.937 | 30.8123 | 2.4002 | 0.08 | 0.0074 | 0.00349492 | 0.05587676
45 |  | MBAC-3/9 | 8 | 9 | 1 | 13.16182 | 0.0220761 | 32.3079 | 30.5313 | 3.4274 | 0.0744 | 0.0074 | 0.00564564 | 0.07265764
46 |  | MBAC-3/10 | 9 | 10 | 1 | 14.86364 | 0.01611168 | 31.5819 | 29.7454 | 3.0435 | 0.0797 | 0.0083 | 0.00618332 | 0.08801036
47 |  | MBAC-3/11 | 10 | 11 | 1 | 9.01028 | 0.01371042 | 35.9475 | 33.8382 | 3.8477 | 0.0639 | 0.0096 | 0.00631774 | 0.07105096
48 |  | MBAC-3/12 | 11 | 12 | 1 | 10.66902 | 0.01448502 | 34.6657 | 32.8898 | 3.6993 | 0.0957 | 0.0094 | 0.00618332 | 0.08622516
49 |  | MBAC-3/13 | 12 | 13 | 1 | 6.960909 | 0.0123936 | 36.7803 | 35.2376 | 3.9862 | 0.0941 | 0.0144 | 0.00658658 | 0.06730204
50 |  | MBAC-3/14 | 13 | 14 | 1 | 13.41818 | 0.01564692 | 33.2877 | 30.9324 | 3.311 | 0.1095 | 0.0075 | 0.00564564 | 0.07961992
51 |  | MBAC-3/15 | 14 | 15 | 1 | 12.55182 | 0.12757662 | 32.8703 | 32.2138 | 2.9868 | 0.1028 | 0.0077 | 0.00510796 | 0.07712064
52 |  | MBAC-3/16 | 15 | 16 | 1 | 12.16105 | 0.02618148 | 33.0077 | 32.4012 | 3.5247 | 0.1523 | 0.0073 | 0.00551122 | 0.0990786
53 |  | MBAC-3/17 | 16 | 17 | 1 | 7.00979 | 0.02378022 | 36.4776 | 34.9883 | 4.4237 | 0.1378 | 0.0093 | 0.00725868 | 0.09247336
54 |  | MBAC-3/18 | 17 | 18 | 1 | 3.104965 | 0.02269578 | 39.1269 | 36.8218 | 5.093 | 0.0961 | 0.0117 | 0.00766194 | 0.06373164
55 |  | MBAC-3/19 | 18 | 19 | 1 | 13.21958 | 0.03439224 | 35.2947 | 31.0756 | 2.6113 | 0.127 | 0.0095 | 0.0047047 | 0.06855168
56 |  | MBAC-3/20 | 19 | 20 | 1 | 20.02706 | 0.01154154 | 32.3675 | 25.9476 | 2.1106 | 0.1005 | 0.0076 | 0.00416702 | 0.04123812
57 | MBAC-4 | MBAC-4/1 | 0 | 1 | 1 | 18.82594 | 0.04872234 | 28.2057 | 26.4253 | 4.1258 | 0.154 | 0.0095 | 0.00443586 | 0.08372588
58 |  | MBAC-4/2 | 1 | 2 | 1 | 24.68762 | 0.05367978 | 23.6611 | 24.4375 | 2.7068 | 0.1985 | 0.0074 | 0.00255398 | 0.07390728
59 |  | MBAC-4/3 | 2 | 3 | 1 | 16.67455 | 0.04322268 | 29.804 | 29.3983 | 3.4715 | 0.1231 | 0.0056 | 0.00524238 | 0.098186
60 |  | MBAC-4/4 | 3 | 4 | 1 | 13.20825 | 0.02618148 | 32.1075 | 31.1929 | 4.1466 | 0.087 | 0.0074 | 0.00578006 | 0.1008638
61 |  | MBAC-4/5 | 4 | 5 | 1 | 9.285664 | 0.02602656 | 35.1884 | 31.6975 | 5.1723 | 0.0759 | 0.0097 | 0.00712426 | 0.11389576
62 |  | MBAC-4/6 | 5 | 6 | 1 | 10.40923 | 0.0216888 | 34.0753 | 32.8379 | 4.3669 | 0.0871 | 0.0055 | 0.00658658 | 0.11764468
63 |  | MBAC-4/7 | 6 | 7 | 1 | 8.542937 | 0.04097634 | 35.3074 | 33.8755 | 4.5772 | 0.0721 | 0.0066 | 0.00725868 | 0.11818024
64 |  | MBAC-4/8 | 7 | 8 | 1 | 16.92965 | 0.02347038 | 30.528 | 28.8289 | 3.5483 | 0.0647 | 0.005 | 0.00497354 | 0.09782896
65 |  | MBAC-4/9 | 8 | 9 | 1 | 10.29874 | 0.02215356 | 35.8369 | 31.6371 | 4.507 | 0.0652 | 0.0044 | 0.00658658 | 0.0964008
66 |  | MBAC-4/10 | 9 | 10 | 1 | 12.78671 | 0.02765322 | 32.7139 | 28.3956 | 6.6724 | 0.0972 | 0.0043 | 0.0073931 | 0.13139072
67 |  | MBAC-4/11 | 10 | 11 | 1 | 7.230559 | 0.0170412 | 42.2165 | 25.8214 | 6.332 | 0.1124 | 0.0029 | 0.006721 | 0.12282176
68 |  | MBAC-4/12 | 11 | 12 | 1 | 9.635315 | 0.0166539 | 42.9706 | 20.2681 | 5.0157 | 0.0813 | 0.0021 | 0.00551122 | 0.10782608
69 |  | MBAC-4/13 | 12 | 13 | 1 | 12.42573 | 0.02099166 | 40.1395 | 19.0323 | 4.926 | 0.1776 | 0.0023 | 0.00551122 | 0.10639792
70 |  | MBAC-4/14 | 13 | 14 | 1 | 13.2635 | 0.03811032 | 39.9497 | 18.453 | 4.6903 | 0.2049 | 0.0024 | 0.0053768 | 0.10514828
71 |  | MBAC-4/15 | 14 | 15 | 1 | 22.47832 | 0.09845166 | 32.2239 | 15.707 | 3.4086 | 0.3039 | 0.0028 | 0.00389818 | 0.0731932
72 |  | MBAC-4/16 | 15 | 16 | 1 | 15.39154 | 0.19736808 | 36.7873 | 17.8514 | 3.8493 | 0.224 | 0.0029 | 0.00443586 | 0.08247624
73 |  | MBAC-4/17 | 16 | 17 | 1 | 11.53755 | 0.0871425 | 38.8725 | 19.3128 | 4.3004 | 0.1456 | 0.0028 | 0.00510796 | 0.08783184
74 |  | MBAC-4/18 | 17 | 18 | 1 | 16.8535 | 0.5956674 | 32.6413 | 20.2717 | 3.9728 | 0.1901 | 0.0027 | 0.0047047 | 0.07997696
75 |  | MBAC-4/19 | 18 | 19 | 1 | 17.72252 | 0.8075205 | 32.0164 | 19.2549 | 3.8602 | 0.2104 | 0.003 | 0.00430144 | 0.07979844
76 |  | MBAC-4/20 | 19 | 20 | 1 | 17.90881 | 0.1560819 | 32.0705 | 18.0795 | 3.8301 | 0.1933 | 0.0023 | 0.00430144 | 0.08015548
77 | MBAC-5 | MBAC-5/1 | 0 | 1 | 1 | 6.591189 | 0.1336185 | 65.5399 | 14.4382 | 1.2875 | 0.1191 | 0.0111 | 0.00228514 | 0.02517132
78 |  | MBAC-5/2 | 1 | 2 | 1 | 19.07937 | 0.19899474 | 34.0318 | 23.1143 | 2.1618 | 0.1761 | 0.0114 | 0.0033605 | 0.066945
79 |  | MBAC-5/3 | 2 | 3 | 1 | 31.12049 | 0.58335126 | 11.1926 | 25.9712 | 2.5964 | 0.253 | 0.012 | 0.00376376 | 0.09515116
80 |  | MBAC-5/4 | 3 | 4 | 1 | 17.27406 | 0.20077632 | 49.7604 | 15.4705 | 0.7444 | 0.2626 | 0.0066 | 0.00174746 | 0.02963432
81 |  | MBAC-5/5 | 4 | 5 | 1 | 6.505175 | 0.07312224 | 66.11 | 16.8164 | 0.8085 | 0.1032 | 0.007 | 0.00228514 | 0.01928016
82 |  | MBAC-5/6 | 5 | 6 | 1 | 6.792378 | 0.20038902 | 74.9292 | 10.1147 | 0.4064 | 0.1119 | 0.007 | <0.001 | 0.01267492
83 |  | MBAC-5/7 | 6 | 7 | 1 | 5.192727 | 0.33121896 | 81.3258 | 6.9499 | 0.3057 | 0.0663 | 0.0071 | <0.001 | 0.008926
84 |  | MBAC-5/8 | 7 | 8 | 1 | 2.319371 | 0.12788646 | 88.9129 | 4.9873 | 0.1357 | 0.0354 | 0.0061 | <0.001 | 0.0053556
85 |  | MBAC-5/9 | 8 | 9 | 1 | 1.946993 | 0.05251788 | 92.2646 | 3.1892 | 0.0885 | 0.0237 | 0.0061 | <0.001 | 0.00464152
86 |  | MBAC-5/10 | 9 | 10 | 1 | 1.905734 | 0.03323034 | 92.0216 | 2.8498 | 0.08 | 0.0144 | 0.0277 | <0.001 | 0.0026778
87 | MBAC-6 | MBAC-6/1 | 0 | 1 | 1 | 4.31993 | 0.12850614 | 69.5587 | 13.793 | 0.8717 | 0.0791 | 0.0155 | 0.00188188 | 0.01713792
88 |  | MBAC-6/2 | 1 | 2 | 1 | 5.627832 | 0.11766174 | 63.0889 | 16.1951 | 1.0557 | 0.0935 | 0.013 | 0.00241956 | 0.0214224
89 |  | MBAC-6/3 | 2 | 3 | 1 | 5.945594 | 0.15213144 | 62.2643 | 16.3792 | 1.0182 | 0.0948 | 0.0134 | 0.00255398 | 0.02374316
90 |  | MBAC-6/4 | 3 | 4 | 1 | 5.055944 | 0.11557032 | 68.9481 | 13.9931 | 0.7079 | 0.0832 | 0.0116 | 0.0020163 | 0.01945868
91 |  | MBAC-6/5 | 4 | 5 | 1 | 2.305734 | 0.05546136 | 74.6649 | 13.8994 | 0.5679 | 0.0483 | 0.0074 | 0.00161304 | 0.01196084
92 |  | MBAC-6/6 | 5 | 6 | 1 | 2.969231 | 0.05724294 | 72.5891 | 14.3846 | 0.6194 | 0.0478 | 0.0033 | 0.00188188 | 0.01499568
93 |  | MBAC-6/7 | 6 | 7 | 1 | 4.039301 | 0.06258768 | 70.9083 | 14.4391 | 0.5484 | 0.0416 | 0.0027 | 0.00174746 | 0.02356464
94 |  | MBAC-6/8 | 7 | 8 | 1 | 4.453846 | 0.05166582 | 67.6502 | 15.5179 | 0.5635 | 0.0713 | 0.0027 | 0.00188188 | 0.0196372
95 |  | MBAC-6/9 | 8 | 9 | 1 | 4.197203 | 0.07831206 | 70.6433 | 13.2428 | 0.504 | 0.124 | 0.0071 | 0.00215072 | 0.01481716
96 |  | MBAC-6/10 | 9 | 10 | 1 | 4.620629 | 0.06475656 | 67.6675 | 15.4471 | 0.5925 | 0.1433 | 0.0028 | 0.00174746 | 0.01624532
97 |  | MBAC-6/11 | 10 | 11 | 1 | 4.261888 | 0.0371808 | 66.7416 | 15.8726 | 0.6063 | 0.1216 | 0.0029 | 0.00228514 | 0.01535272
98 |  | MBAC-6/12 | 11 | 12 | 1 | 5.385594 | 0.02532942 | 66.2473 | 15.5961 | 0.5495 | 0.1845 | 0.0025 | 0.00228514 | 0.0160668
99 |  | MBAC-6/13 | 12 | 13 | 1 | 3.632378 | 0.00766854 | 73.17 | 13.9649 | 0.5067 | 0.1725 | 0.0026 | 0.00147862 | 0.01213936
100 |  | MBAC-6/14 | 13 | 14 | 1 | 3.416154 | 0.0061968 | 70.9018 | 15.641 | 0.5438 | 0.1209 | 0.0026 | 0.00174746 | 0.01231788
101 |  | MBAC-6/15 | 14 | 15 | 1 | 5.006573 | 0.00952758 | 67.225 | 16.215 | 0.5532 | 0.1709 | 0.0034 | 0.00215072 | 0.0151742
102 |  | MBAC-6/16 | 15 | 16 | 1 | 2.485734 | 0.03067416 | 69.3814 | 16.7778 | 0.6228 | 0.0912 | 0.0033 | 0.0020163 | 0.01446012
103 |  | MBAC-6/17 | 16 | 17 | 1 | 3.195385 | 0.0061968 | 66.6365 | 17.0714 | 0.7182 | 0.1691 | 0.0028 | 0.0026884 | 0.01463864
104 |  | MBAC-6/18 | 17 | 18 | 1 | 3.046294 | 0.01595676 | 65.5264 | 18.0242 | 0.7291 | 0.1052 | 0.0027 | 0.0026884 | 0.01553124
105 |  | MBAC-6/19 | 18 | 19 | 1 | 3.361049 | 0.03338526 | 69.3254 | 15.5329 | 0.6059 | 0.1176 | 0.0029 | 0.00215072 | 0.01499568
106 |  | MBAC-6/20 | 19 | 20 | 1 | 3.931888 | 0.04004682 | 70.1979 | 14.5118 | 0.5598 | 0.099 | 0.0036 | 0.0020163 | 0.01535272
107 | MBAC-7 | MBAC-7/1 | 0 | 1 | 1 | 16.09014 | 0.09039582 | 33.4209 | 25.4932 | 2.4639 | 0.1222 | 0.0101 | 0.00457028 | 0.09211632
108 |  | MBAC-7/2 | 1 | 2 | 1 | 23.5049 | 0.04794774 | 25.3312 | 24.1426 | 2.6272 | 0.1474 | 0.0063 | 0.00551122 | 0.13085516
109 |  | MBAC-7/3 | 2 | 3 | 1 | 24.60601 | <0.01 | 25.8261 | 22.5118 | 2.2274 | 0.1485 | 0.0055 | 0.00510796 | 0.1240714
110 |  | MBAC-7/4 | 3 | 4 | 1 | 26.52245 | 0.07598826 | 24.0914 | 22.3479 | 2.1916 | 0.1673 | 0.0044 | 0.00551122 | 0.13281888
111 |  | MBAC-7/5 | 4 | 5 | 1 | 25.73594 | 0.0445395 | 25.0105 | 22.4295 | 2.2457 | 0.1757 | 0.0045 | 0.00510796 | 0.13228332
112 |  | MBAC-7/6 | 5 | 6 | 1 | 21.20322 | 0.05708802 | 27.6615 | 25.2224 | 3.0147 | 0.1294 | 0.0075 | 0.00510796 | 0.10639792
113 |  | MBAC-7/7 | 6 | 7 | 1 | 20.47937 | 0.05096868 | 27.1129 | 27.3117 | 2.935 | 0.1301 | 0.0072 | 0.00551122 | 0.11353872
114 |  | MBAC-7/8 | 7 | 8 | 1 | 21.85608 | 0.05298264 | 26.3809 | 25.6142 | 3.5121 | 0.1409 | 0.0093 | 0.00618332 | 0.1240714
115 |  | MBAC-7/9 | 8 | 9 | 1 | 21.98308 | 0.04941948 | 26.4741 | 25.5402 | 3.3506 | 0.1416 | 0.0073 | 0.00618332 | 0.13139072
116 |  | MBAC-7/10 | 9 | 10 | 1 | 21.08483 | 0.05282772 | 27.0656 | 25.9082 | 3.543 | 0.1336 | 0.0069 | 0.00591448 | 0.12300028
117 |  | MBAC-7/11 | 10 | 11 | 1 | 21.74727 | 0.0518982 | 27.1342 | 25.4704 | 3.0344 | 0.1326 | 0.0066 | 0.00564564 | 0.1187158
118 |  | MBAC-7/12 | 11 | 12 | 1 | 18.51874 | 0.05739786 | 28.6398 | 27.8668 | 3.281 | 0.1052 | 0.0072 | 0.00497354 | 0.10961128
119 |  | MBAC-7/13 | 12 | 13 | 1 | 14.60476 | 0.04810266 | 31.9183 | 30.0838 | 3.2525 | 0.0807 | 0.007 | 0.00483912 | 0.07926288
120 |  | MBAC-7/14 | 13 | 14 | 1 | 15.86483 | 0.08923392 | 34.6572 | 25.1585 | 3.3381 | 0.1369 | 0.0064 | 0.00483912 | 0.08801036
121 |  | MBAC-7/15 | 14 | 15 | 1 | 11.29552 | 0.13354104 | 37.8734 | 22.4958 | 4.8223 | 0.1429 | 0.0031 | 0.00497354 | 0.09408004
122 |  | MBAC-7/16 | 15 | 16 | 1 | 22.41979 | 0.27746172 | 31.3037 | 18.9715 | 2.5539 | 0.2237 | 0.0074 | 0.00362934 | 0.09622228
123 |  | MBAC-7/17 | 16 | 17 | 1 | 26.52231 | 0.03121638 | 28.664 | 18.3669 | 1.6415 | 0.1808 | 0.0109 | 0.00443586 | 0.16388136
124 |  | MBAC-7/18 | 17 | 18 | 1 | 15.30441 | 0.1429137 | 49.453 | 16.0601 | 1.028 | 0.1454 | 0.0045 | 0.00282282 | 0.07087244
125 |  | MBAC-7/19 | 18 | 19 | 1 | 9.223846 | 0.10929606 | 58.7132 | 17.3291 | 0.8184 | 0.1179 | 0.0056 | 0.00255398 | 0.03284768
126 |  | MBAC-7/20 | 19 | 20 | 1 | 6.789091 | 0.03392748 | 72.6117 | 11.9034 | 0.5407 | 0.0796 | 0.0077 | <0.001 | 0.02927728
127 | MBAC-8 | MBAC-8/01 | 0 | 1 | 1 | 18.36231 | 0.08776218 | 31.4932 | 26.2372 | 3.1605 | 0.1067 | 0.0083 | 0.00510796 | 0.12728476
128 |  | MBAC-8/02 | 1 | 2 | 1 | 14.27867 | 0.185904 | 56.2318 | 14.1771 | 1.3281 | 0.1277 | 0.0084 | 0.00282282 | 0.07015836
129 |  | MBAC-8/03 | 2 | 3 | 1 | 3.636364 | 0.17808054 | 77.4717 | 11.6155 | 0.6862 | 0.0559 | 0.0047 | 0.00161304 | 0.01713792
130 |  | MBAC-8/04 | 3 | 4 | 1 | 4.914126 | 0.04469442 | 77.4494 | 10.6624 | 0.7449 | 0.0645 | 0.0058 | 0.00161304 | 0.02302908
131 |  | MBAC-8/05 | 4 | 5 | 1 | 7.652238 | 0.0917901 | 70.7644 | 11.8461 | 1.1657 | 0.0668 | 0.0074 | 0.0020163 | 0.0374892
132 |  | MBAC-8/06 | 5 | 6 | 1 | 5.457413 | 0.07908666 | 72.7623 | 13.4167 | 0.9335 | 0.0582 | 0.0089 | 0.00161304 | 0.0276706
133 |  | MBAC-8/07 | 6 | 7 | 1 | 3.470559 | 0.06328482 | 81.761 | 9.5011 | 0.4455 | 0.0393 | 0.0069 | 0.00120978 | 0.01267492
134 |  | MBAC-8/08 | 7 | 8 | 1 | 2.684895 | 0.02997702 | 87.6614 | 5.8974 | 0.3202 | 0.0265 | 0.006 | <0.001 | 0.00731932
135 |  | MBAC-8/09 | 8 | 9 | 1 | 3.245594 | 0.04701822 | 86.0874 | 6.4271 | 0.4749 | 0.0219 | 0.0078 | <0.001 | 0.00749784
136 |  | MBAC-8/10 | 9 | 10 | 1 | 4.292867 | 0.02447736 | 71.2357 | 15.2505 | 0.9648 | 0.0511 | 0.0055 | 0.0020163 | 0.01731644
137 |  | MBAC-8/11 | 10 | 11 | 1 | 3.086224 | 0.08272728 | 81.0203 | 7.8106 | 0.6046 | 0.0546 | 0.0061 | <0.001 | 0.00910452
138 |  | MBAC-8/12 | 11 | 12 | 1 | 2.332098 | 0.0972123 | 81.9206 | 8.0166 | 0.5704 | 0.045 | 0.0055 | <0.001 | 0.00910452
139 |  | MBAC-8/13 | 12 | 13 | 1 | 3.559301 | 0.06522132 | 70.4427 | 12.7051 | 0.6316 | 0.116 | 0.005 | 0.00174746 | 0.00839044
140 |  | MBAC-8/14 | 13 | 14 | 1 | 4.614266 | 0.0429903 | 73.7374 | 10.913 | 0.8181 | 0.0644 | 0.01 | 0.00147862 | 0.01535272
141 |  | MBAC-8/15 | 14 | 15 | 1 | 3.778671 | 0.03152622 | 71.4825 | 13.0145 | 0.6323 | 0.0517 | 0.0036 | 0.00174746 | 0.0116038
142 |  | MBAC-8/16 | 15 | 16 | 1 | 3.838322 | 0.02742084 | 62.9548 | 20.0989 | 1.4259 | 0.0486 | 0.0063 | 0.00228514 | 0.02177944
143 |  | MBAC-8/17 | 16 | 17 | 1 | 3.157972 | 0.10426116 | 76.0067 | 10.6084 | 0.4893 | 0.0435 | 0.0046 | 0.0013442 | 0.00999712
144 |  | MBAC-8/18 | 17 | 18 | 1 | 2.553287 | 0.0724251 | 78.6287 | 9.8365 | 0.3907 | 0.0281 | 0.0046 | <0.001 | 0.00731932
145 |  | MBAC-8/19 | 18 | 19 | 1 | 2.76042 | 0.13973784 | 76.1736 | 10.9571 | 0.4721 | 0.0262 | 0.0047 | 0.00120978 | 0.00928304
146 |  | MBAC-8/20 | 19 | 20 | 1 | 2.683007 | 0.15135684 | 79.6423 | 8.2223 | 0.3341 | 0.0261 | 0.0037 | 0.00107536 | 0.00856896
147 | MBAC-9 | MBAC-9/1 | 0 | 1 | 1 | 16.64916 | 0.31224126 | 29.2277 | 28.7617 | 3.2325 | 0.1126 | 0.0132 | 0.00591448 | 0.12692772
148 |  | MBAC-9/2 | 1 | 2 | 1 | 13.81727 | 0.151047 | 40.8408 | 25.0378 | 3.1542 | 0.1195 | 0.0147 | 0.00443586 | 0.08818888
149 |  | MBAC-9/3 | 2 | 3 | 1 | 9.396294 | 0.13447056 | 62.2113 | 15.9222 | 1.4746 | 0.1239 | 0.011 | 0.00282282 | 0.04695076
150 |  | MBAC-9/4 | 3 | 4 | 1 | 5.418112 | 0.08334696 | 68.727 | 16.1167 | 1.0007 | 0.0712 | 0.0079 | 0.00215072 | 0.02606392
151 |  | MBAC-9/5 | 4 | 5 | 1 | 2.594336 | 0.03958206 | 83.4974 | 9.3265 | 0.5988 | 0.0345 | 0.0067 | 0.00107536 | 0.0098186
152 |  | MBAC-9/6 | 5 | 6 | 1 | 2.660909 | 0.02548434 | 84.3735 | 8.4031 | 0.64 | 0.0289 | 0.0052 | 0.00120978 | 0.00999712
153 |  | MBAC-9/7 | 6 | 7 | 1 | 3.318322 | 0.03570906 | 79.7208 | 10.87 | 0.6299 | 0.0369 | 0.0078 | 0.00147862 | 0.0124964
154 |  | MBAC-9/8 | 7 | 8 | 1 | 3.837552 | 0.04965186 | 77.7858 | 11.8194 | 0.6916 | 0.0407 | 0.0064 | 0.00147862 | 0.01410308
155 |  | MBAC-9/9 | 8 | 9 | 1 | 4.721678 | 0.06522132 | 70.9643 | 15.4896 | 0.8472 | 0.048 | 0.0071 | 0.00215072 | 0.017852
156 |  | MBAC-9/10 | 9 | 10 | 1 | 5.016434 | 0.08605806 | 74.146 | 9.9506 | 0.7305 | 0.0364 | 0.0046 | 0.00147862 | 0.01499568
157 |  | MBAC-9/11 | 10 | 11 | 1 | 4.119231 | 0.0371808 | 77.0964 | 8.9802 | 0.6945 | 0.0834 | 0.0046 | 0.00120978 | 0.01178232
158 |  | MBAC-9/12 | 11 | 12 | 1 | 4.408881 | 0.03896238 | 75.7594 | 9.9839 | 0.7706 | 0.0846 | 0.0041 | 0.00120978 | 0.01356752
159 |  | MBAC-9/13 | 12 | 13 | 1 | 3.525105 | 0.0321459 | 72.7578 | 11.3136 | 0.6954 | 0.1405 | 0.0025 | 0.00161304 | 0.0116038
160 |  | MBAC-9/14 | 13 | 14 | 1 | 4.577972 | 0.03082908 | 67.3235 | 14.0821 | 0.669 | 0.0547 | 0.0028 | 0.0013442 | 0.013389
161 |  | MBAC-9/15 | 14 | 15 | 1 | 4.543706 | 0.03818778 | 66.1195 | 14.3011 | 0.7128 | 0.0437 | 0.0019 | 0.00188188 | 0.01285344
162 |  | MBAC-9/16 | 15 | 16 | 1 | 3.419301 | 0.13617468 | 72.8288 | 12.0951 | 0.5633 | 0.0367 | 0.0036 | 0.00161304 | 0.01196084
163 |  | MBAC-9/17 | 16 | 17 | 1 | 2.766643 | 0.11742936 | 77.5456 | 9.7367 | 0.4355 | 0.0258 | 0.0027 | 0.00120978 | 0.00874748
164 |  | MBAC-9/18 | 17 | 18 | 1 | 3.002937 | 0.11634492 | 74.5462 | 10.8239 | 0.4415 | 0.0262 | 0.0018 | 0.00107536 | 0.00910452
165 |  | MBAC-9/19 | 18 | 19 | 1 | 3.428671 | 0.0824949 | 72.2498 | 11.6841 | 0.5016 | 0.0262 | 0.0014 | 0.00147862 | 0.01017564
166 |  | MBAC-9/20 | 19 | 20 | 1 | 2.669301 | 0.10449354 | 81.36 | 8.3378 | 0.4252 | 0.022 | 0.0037 | <0.001 | 0.00839044
167 | MBAC-10 | MBAC-10/01 | 0 | 1 | 1 | 19.94042 | 0.08760726 | 34.8253 | 20.565 | 1.5487 | 0.1143 | 0.0066 | 0.00457028 | 0.09068816
168 |  | MBAC-10/02 | 1 | 2 | 1 | 4.565455 | 0.0383427 | 55.2227 | 23.4951 | 1.5062 | 0.0557 | 0.0067 | 0.0033605 | 0.03356176
169 |  | MBAC-10/03 | 2 | 3 | 1 | 5.660559 | 0.02912496 | 53.7079 | 22.0996 | 1.2888 | 0.0522 | 0.0047 | 0.00349492 | 0.03766772
170 |  | MBAC-10/04 | 3 | 4 | 1 | 1.934615 | <0.01 | 60.7275 | 22.0988 | 1.054 | 0.0335 | 0.0036 | 0.00215072 | 0.03016988
171 |  | MBAC-10/05 | 4 | 5 | 1 | 1.218811 | <0.01 | 59.7484 | 21.9232 | 1.2573 | 0.0265 | 0.0033 | 0.00322608 | 0.0660524
172 |  | MBAC-10/06 | 5 | 6 | 1 | 3.726364 | 0.0197523 | 58.3586 | 22.9706 | 1.4706 | 0.052 | 0.0053 | 0.00309166 | 0.06016124
173 |  | MBAC-10/07 | 6 | 7 | 1 | 1.406713 | 0.0054222 | 59.2891 | 25.4189 | 1.3474 | 0.0494 | 0.0045 | 0.0033605 | 0.02999136
174 |  | MBAC-10/08 | 7 | 8 | 1 | 2.351538 | 0.01231614 | 59.1073 | 24.577 | 1.4063 | 0.0535 | 0.0044 | 0.00309166 | 0.03606104
175 |  | MBAC-10/09 | 8 | 9 | 1 | 2.092587 | 0.01216122 | 56.111 | 25.6607 | 1.5369 | 0.0632 | 0.0037 | 0.00376376 | 0.0410596
176 |  | MBAC-10/10 | 9 | 10 | 1 | 5.761818 | 0.0693267 | 55.9368 | 21.9781 | 1.2113 | 0.0884 | 0.006 | 0.00309166 | 0.05069968
177 |  | MBAC-10/11 | 10 | 11 | 1 | 9.774545 | 0.28590486 | 62.0277 | 14.3773 | 0.661 | 0.208 | 0.0064 | 0.00188188 | 0.05605528
178 |  | MBAC-10/12 | 11 | 12 | 1 | 8.54021 | 0.16901772 | 71.1447 | 10.2108 | 0.5268 | 0.1173 | 0.0076 | 0.00120978 | 0.03534696
179 |  | MBAC-10/13 | 12 | 13 | 1 | 9.696294 | 0.10867638 | 54.8061 | 18.1604 | 0.9268 | 0.1187 | 0.0057 | 0.00228514 | 0.04230924
180 |  | MBAC-10/14 | 13 | 14 | 1 | 9.336434 | 0.1483359 | 55.4183 | 18.3637 | 0.8562 | 0.1311 | 0.007 | 0.00255398 | 0.0339188
181 | MBAC-11 | MBAC-11/01 | 0 | 1 | 1 | 26.89629 | 0.0325332 | 30.5569 | 16.5774 | 1.4558 | 0.2242 | 0.0116 | 0.0033605 | 0.17423552
182 |  | MBAC-11/02 | 1 | 2 | 1 | 28.06224 | 0.02587164 | 24.1321 | 18.164 | 1.6801 | 0.2161 | 0.0087 | 0.00362934 | 0.20922544
183 |  | MBAC-11/03 | 2 | 3 | 1 | 28.87049 | 0.02958972 | 25.7755 | 17.5243 | 1.3786 | 0.2059 | 0.0082 | 0.00389818 | 0.15299164
184 |  | MBAC-11/04 | 3 | 4 | 1 | 22.25587 | 0.04399728 | 37.0261 | 17.7351 | 1.199 | 0.1441 | 0.0076 | 0.00376376 | 0.1187158
185 |  | MBAC-11/05 | 4 | 5 | 1 | 23.39825 | 0.03385002 | 27.2728 | 23.8247 | 2.8124 | 0.1552 | 0.0086 | 0.00389818 | 0.15067088
186 |  | MBAC-11/06 | 5 | 6 | 1 | 22.49517 | 0.0391173 | 32.2551 | 21.227 | 1.4139 | 0.1137 | 0.008 | 0.00416702 | 0.11371724
187 |  | MBAC-11/07 | 6 | 7 | 1 | 11.86378 | 0.04701822 | 57.8355 | 16.3117 | 0.7997 | 0.0929 | 0.0081 | 0.00228514 | 0.05873308
188 |  | MBAC-11/08 | 7 | 8 | 1 | 6.867343 | 0.04748298 | 73.6315 | 9.8723 | 0.4902 | 0.0934 | 0.0098 | 0.00161304 | 0.0285632
189 |  | MBAC-11/09 | 8 | 9 | 1 | 3.741259 | 0.01479486 | 76.5671 | 12.7121 | 0.6073 | 0.0604 | 0.0059 | 0.00120978 | 0.0196372
190 |  | MBAC-11/10 | 9 | 10 | 1 | 4.86014 | 0.0251745 | 75.806 | 11.6062 | 0.6446 | 0.0685 | 0.0092 | 0.0013442 | 0.02302908
191 |  | MBAC-11/11 | 10 | 11 | 1 | 5.079301 | 0.02811798 | 77.6545 | 9.791 | 0.4995 | 0.0783 | 0.0104 | 0.00107536 | 0.02267204
192 |  | MBAC-11/12 | 11 | 12 | 1 | 2.374266 | 0.01340058 | 80.5005 | 11.794 | 0.6394 | 0.0591 | 0.0068 | 0.00107536 | 0.01303196
193 |  | MBAC-11/13 | 12 | 13 | 1 | 3.236643 | 0.01448502 | 85.3988 | 6.8755 | 0.3549 | 0.0513 | 0.0063 | <0.001 | 0.01446012
194 |  | MBAC-11/14 | 13 | 14 | 1 | 3.029441 | 0.01680882 | 85.2382 | 7.3799 | 0.3648 | 0.0556 | 0.0048 | <0.001 | 0.01392456
195 |  | MBAC-11/15 | 14 | 15 | 1 | 3.787832 | 0.02331546 | 84.452 | 6.5141 | 0.4023 | 0.0558 | 0.008 | <0.001 | 0.01678088
196 | MBAC-12 | MBAC-12/1 | 0 | 1 | 1 | 22.56993 | 0.06173562 | 27.0007 | 24.8253 | 2.7977 | 0.1505 | 0.0132 | 0.00564564 | 0.13281888
197 |  | MBAC-12/2 | 1 | 2 | 1 | 23.45483 | 0.04740552 | 27.3764 | 24.378 | 2.3508 | 0.1147 | 0.0105 | 0.0047047 | 0.13424704
198 |  | MBAC-12/3 | 2 | 3 | 1 | 18.39448 | 0.05685564 | 28.1147 | 27.3299 | 3.4424 | 0.1026 | 0.007 | 0.00524238 | 0.10943276
199 |  | MBAC-12/4 | 3 | 4 | 1 | 15.98378 | 0.05855976 | 29.905 | 29.378 | 4.4105 | 0.1068 | 0.0067 | 0.0060489 | 0.09872156
200 |  | MBAC-12/5 | 4 | 5 | 1 | 10.36434 | 0.03826524 | 34.0912 | 32.9641 | 3.8893 | 0.0599 | 0.0061 | 0.00551122 | 0.06301756
201 |  | MBAC-12/6 | 5 | 6 | 1 | 16.50056 | 0.04322268 | 30.1668 | 29.946 | 3.0774 | 0.0696 | 0.0065 | 0.00443586 | 0.07033688
202 |  | MBAC-12/7 | 6 | 7 | 1 | 25.3186 | 0.05096868 | 24.4277 | 24.4829 | 2.1253 | 0.1424 | 0.0099 | 0.00443586 | 0.11175352
203 |  | MBAC-12/8 | 7 | 8 | 1 | 21.86776 | 0.05863722 | 26.5045 | 26.5724 | 2.6993 | 0.1452 | 0.0082 | 0.00497354 | 0.1088972
204 |  | MBAC-12/9 | 8 | 9 | 1 | 20.05678 | 0.05933436 | 27.567 | 27.3517 | 3.0678 | 0.1697 | 0.0083 | 0.0053768 | 0.10729052
205 |  | MBAC-12/10 | 9 | 10 | 1 | 23.76217 | 0.05584866 | 25.6377 | 24.7817 | 2.7811 | 0.1442 | 0.009 | 0.00551122 | 0.12371436
206 |  | MBAC-12/11 | 10 | 11 | 1 | 22.6372 | 0.05724294 | 25.6683 | 26.1065 | 2.97 | 0.1291 | 0.0073 | 0.00564564 | 0.1222862
207 |  | MBAC-12/12 | 11 | 12 | 1 | 22.07231 | 0.05329248 | 25.6718 | 26.6237 | 2.9305 | 0.1696 | 0.0076 | 0.00483912 | 0.11050388
208 |  | MBAC-12/13 | 12 | 13 | 1 | 20.1886 | 0.0546093 | 26.5963 | 27.4438 | 3.6755 | 0.154 | 0.0079 | 0.0053768 | 0.1222862
209 |  | MBAC-12/14 | 13 | 14 | 1 | 15.52671 | 0.03307542 | 29.0677 | 29.7228 | 5.2997 | 0.1325 | 0.0083 | 0.00833404 | 0.129427
210 |  | MBAC-12/15 | 14 | 15 | 1 | 13.52566 | 0.0267237 | 26.3392 | 33.9739 | 4.3582 | 0.137 | 0.0098 | 0.00618332 | 0.12799884
211 | MBAC-13 | MBAC-13/1 | 0 | 1 | 1 | 17.80245766 | 0.0438 | 29.6342 | 27.0028 | 2.8781 | 0.1148 | 0.0153 | 0.00457028 | 0.093723
212 |  | MBAC-13/2 | 1 | 2 | 1 | 19.0033974 | 0.0398 | 28.7595 | 28.0344 | 2.9724 | 0.1047 | 0.0111 | 0.00497354 | 0.1062194
213 |  | MBAC-13/3 | 2 | 3 | 1 | 20.94786928 | 0.03353585 | 27.3906 | 26.8622 | 2.5665 | 0.1308 | 0.0108 | 0.00685542 | 0.11318168
214 |  | MBAC-13/4 | 3 | 4 | 1 | 18.25706766 | 0.03214175 | 25.7609 | 31.246 | 2.4108 | 0.1185 | 0.0371 | 0.00510796 | 0.10961128
215 |  | MBAC-13/5 | 4 | 5 | 1 | 14.09416892 | 0.0259 | 31.5023 | 31.991 | 2.4357 | 0.0932 | 0.01 | 0.00578006 | 0.0874748
216 |  | MBAC-13/6 | 5 | 6 | 1 | 13.8858876 | 0.02424185 | 32.5838 | 29.9268 | 3.2113 | 0.096 | 0.0148 | 0.0060489 | 0.08961704
217 |  | MBAC-13/7 | 6 | 7 | 1 | 14.20747172 | 0.0221507 | 31.2874 | 31.743 | 2.8076 | 0.1232 | 0.0132 | 0.0047047 | 0.0839044
218 |  | MBAC-13/8 | 7 | 8 | 1 | 15.6704067 | 0.02315755 | 30.0395 | 30.7891 | 2.967 | 0.11 | 0.009 | 0.00578006 | 0.09050964
219 |  | MBAC-13/9 | 8 | 9 | 1 | 14.91582404 | 0.02114385 | 30.2094 | 31.5087 | 2.9401 | 0.1101 | 0.0155 | 0.0060489 | 0.09836452
220 |  | MBAC-13/10 | 9 | 10 | 1 | 16.27454842 | 0.0271075 | 28.7035 | 30.7798 | 3.1676 | 0.1108 | 0.017 | 0.00578006 | 0.11371724
221 |  | MBAC-13/11 | 10 | 11 | 1 | 16.12214916 | 0.034078 | 28.7322 | 30.6667 | 3.0548 | 0.1052 | 0.023 | 0.00631774 | 0.10925424
222 |  | MBAC-13/12 | 11 | 12 | 1 | 16.18488534 | 0.02795945 | 26.2469 | 31.13 | 3.0391 | 0.1258 | 0.0429 | 0.00524238 | 0.11353872
223 |  | MBAC-13/13 | 12 | 13 | 1 | 25.16112482 | 0.0455 | 21.6667 | 25.7424 | 3.4782 | 0.0984 | 0.0184 | 0.0060489 | 0.11764468
224 |  | MBAC-13/14 | 13 | 14 | 1 | 12.90483922 | 0.025 | 30.2138 | 31.3012 | 2.6523 | 0.0761 | 0.0129 | 0.00416702 | 0.08693924
225 |  | MBAC-13/15 | 14 | 15 | 1 | 14.71131948 | 0.0274173 | 28.8952 | 32.3942 | 3.0659 | 0.0945 | 0.017 | 0.00658658 | 0.09586524
226 |  | MBAC-13/16 | 15 | 16 | 1 | 18.98423384 | 0.03508485 | 18.9403 | 31.699 | 6.0369 | 0.1806 | 0.0398 | 0.0080652 | 0.138353
227 |  | MBAC-13/17 | 16 | 17 | 1 | 22.7868017 | 0.0675364 | 24.5212 | 26.6531 | 4.1544 | 0.1175 | 0.0136 | 0.00618332 | 0.11853728
228 |  | MBAC-13/18 | 17 | 18 | 1 | 20.90520588 | 0.03183195 | 26.2803 | 28.2471 | 3.3239 | 0.0883 | 0.017 | 0.00376376 | 0.09140224
229 |  | MBAC-13/19 | 18 | 19 | 1 | 18.13327386 | 0.03074765 | 28.4195 | 30.1509 | 2.9443 | 0.0703 | 0.0265 | 0.00483912 | 0.09175928
230 |  | MBAC-13/20 | 19 | 20 | 1 | 20.60914986 | 0.0394 | 23.8472 | 28.0945 | 3.1498 | 0.0747 | 0.0149 | 0.00497354 | 0.1088972
231 | MBAC-14 | MBAC-14/1 | 0 | 2 | 2 | 19.7143375 | 0.0408 | 27.9012 | 28.0144 | 2.772 | 0.1203 | 0.0127 | 0.00551122 | 0.11675208
232 |  | MBAC-14/2 | 2 | 4 | 2 | 17.10039994 | 0.0342329 | 29.4262 | 29.9813 | 2.8645 | 0.103 | 0.0155 | 0.00631774 | 0.10318456
233 |  | MBAC-14/3 | 4 | 6 | 2 | 13.13669032 | 0.01974975 | 33.305 | 31.0587 | 2.8397 | 0.0901 | 0.0113 | 0.006721 | 0.08194068
234 |  | MBAC-14/4 | 6 | 8 | 2 | 16.48744578 | 0.02795945 | 24.2949 | 32.6337 | 4.1611 | 0.1488 | 0.0142 | 0.0060489 | 0.1267492
235 |  | MBAC-14/5 | 8 | 10 | 2 | 17.05514876 | 0.0226154 | 24.5335 | 31.9085 | 3.8317 | 0.1411 | 0.0182 | 0.00497354 | 0.11568096
236 |  | MBAC-14/6 | 10 | 12 | 2 | 20.2801521 | 0.0286565 | 17.6097 | 31.7775 | 4.5197 | 0.185 | 0.0349 | 0.00725868 | 0.15067088
237 |  | MBAC-14/7 | 12 | 14 | 2 | 19.07501596 | 0.02021445 | 19.9027 | 31.8193 | 4.504 | 0.1926 | 0.025 | 0.0080652 | 0.13978116
238 |  | MBAC-14/8 | 14 | 16 | 2 | 20.09334236 | 0.02579085 | 18.8361 | 34.1568 | 3.6419 | 0.154 | 0.0237 | 0.00483912 | 0.12603512
239 |  | MBAC-14/9 | 16 | 18 | 2 | 19.37135174 | 0.02687515 | 17.3049 | 34.1615 | 4.038 | 0.1317 | 0.0212 | 0.00524238 | 0.12442844
240 |  | MBAC-14/10 | 18 | 20 | 2 | 17.51878102 | 0.02269285 | 23.3794 | 31.674 | 3.7414 | 0.1461 | 0.0295 | 0.00698984 | 0.11443132
241 | MBAC-15 | MBAC-15/1 | 0 | 2 | 2 | 17.67013118 | 0.01277925 | 30.1376 | 27.6798 | 3.0698 | 0.1307 | 0.0095 | 0.00618332 | 0.10193492
242 |  | MBAC-15/2 | 2 | 4 | 2 | 27.53300004 | 0.0148704 | 22.0575 | 22.7839 | 2.3787 | 0.2702 | 0.0078 | 0.00685542 | 0.14656492
243 |  | MBAC-15/3 | 4 | 6 | 2 | 17.93793144 | 0.0179684 | 29.838 | 27.5255 | 3.1035 | 0.1149 | 0.0131 | 0.00524238 | 0.11086092
244 |  | MBAC-15/4 | 6 | 8 | 2 | 19.01130062 | 0.0131665 | 29.1078 | 27.2624 | 2.5494 | 0.1441 | 0.0061 | 0.00645216 | 0.11086092
245 |  | MBAC-15/5 | 8 | 10 | 2 | 9.39196284 | 0.010843 | 35.3656 | 33.5607 | 3.4822 | 0.0628 | 0.0041 | 0.0053768 | 0.0785488
246 |  | MBAC-15/6 | 10 | 12 | 2 | 11.37343298 | 0.01215965 | 34.6123 | 31.2382 | 3.482 | 0.0654 | 0.0057 | 0.00591448 | 0.06569536
247 |  | MBAC-15/7 | 12 | 14 | 2 | 11.87944888 | 0.0151802 | 33.2501 | 32.0844 | 3.3383 | 0.0798 | 0.0085 | 0.00578006 | 0.07694212
248 |  | MBAC-15/8 | 14 | 16 | 2 | 14.94974494 | 0.01510275 | 31.6166 | 28.9228 | 3.2896 | 0.102 | 0.018 | 0.00497354 | 0.08086956
249 |  | MBAC-15/9 | 16 | 18 | 2 | 24.50166056 | 0.01696155 | 25.2882 | 25.0781 | 2.4091 | 0.1607 | 0.0144 | 0.00578006 | 0.13389
250 |  | MBAC-15/10 | 18 | 20 | 2 | 21.9954306 | 0.0215311 | 26.3897 | 26.8582 | 2.2235 | 0.157 | 0.0163 | 0.00443586 | 0.11371724
251 | MBAC-16 | MBAC-16/1 | 0 | 2 | 2 | 11.45834014 | 0.1259337 | 47.306 | 20.8915 | 1.5772 | 0.0987 | 0.0107 | 0.00524238 | 0.05302044
252 |  | MBAC-16/2 | 2 | 4 | 2 | 20.06501666 | 0.0458 | 29.9954 | 25.0141 | 2.5051 | 0.1071 | 0.0049 | 0.00551122 | 0.120501
253 |  | MBAC-16/3 | 4 | 6 | 2 | 13.88476856 | 0.0221507 | 32.3554 | 30.2263 | 3.5181 | 0.0778 | 0.0047 | 0.00578006 | 0.09836452
254 |  | MBAC-16/4 | 6 | 8 | 2 | 13.08696298 | 0.02083405 | 32.4975 | 30.6511 | 4.45 | 0.0765 | 0.0029 | 0.00752752 | 0.098186
255 |  | MBAC-16/5 | 8 | 10 | 2 | 13.5389852 | 0.03462015 | 32.3765 | 30.8466 | 3.6935 | 0.0762 | 0.0039 | 0.00524238 | 0.08051252
256 |  | MBAC-16/6 | 10 | 12 | 2 | 13.71705244 | 0.0477092 | 32.4015 | 31.035 | 3.4459 | 0.0924 | 0.0029 | 0.00631774 | 0.08872444
257 |  | MBAC-16/7 | 12 | 14 | 2 | 16.93086538 | 0.0176586 | 30.5951 | 29.1294 | 2.7888 | 0.0748 | 0.0037 | 0.00430144 | 0.080334
258 |  | MBAC-16/8 | 14 | 16 | 2 | 20.5249421 | 0.18828095 | 28.5683 | 26.0309 | 2.2468 | 0.1284 | 0.003 | 0.00564564 | 0.10157788
259 |  | MBAC-16/9 | 16 | 18 | 2 | 21.02158604 | 0.44479535 | 27.0334 | 26.3633 | 2.2014 | 0.1319 | 0.0042 | 0.00443586 | 0.107112
260 |  | MBAC-16/10 | 18 | 20 | 2 | 17.63306298 | 0.0512719 | 29.8096 | 28.7756 | 2.281 | 0.1072 | 0.0028 | 0.00483912 | 0.10014972
261 | MBAC-17 | MBAC-17/1 | 0 | 2 | 2 | 21.43409216 | 0.03663385 | 27.8869 | 25.6054 | 2.1715 | 0.1278 | 0.0114 | 0.00779636 | 0.1213936
262 |  | MBAC-17/2 | 2 | 4 | 2 | 15.51045392 | 0.0419779 | 30.5845 | 29.9812 | 3.0083 | 0.0927 | 0.0069 | 0.00578006 | 0.09675784
263 |  | MBAC-17/3 | 4 | 6 | 2 | 14.88421116 | 0.01448315 | 31.0296 | 30.7199 | 3.4238 | 0.0929 | 0.0047 | 0.00685542 | 0.09229484
264 |  | MBAC-17/4 | 6 | 8 | 2 | 15.82259614 | 0.01200475 | 27.2658 | 31.2702 | 3.4457 | 0.168 | 0.0069 | 0.00914056 | 0.1088972
265 |  | MBAC-17/5 | 8 | 10 | 2 | 12.12311984 | 0.01277925 | 32.6745 | 32.0184 | 4.1878 | 0.0936 | 0.0073 | 0.00685542 | 0.08908148
266 |  | MBAC-17/6 | 10 | 12 | 2 | 14.36770426 | 0.01603215 | 31.2711 | 31.314 | 3.4696 | 0.1006 | 0.0055 | 0.00551122 | 0.10407716
267 |  | MBAC-17/7 | 12 | 14 | 2 | 12.70173346 | 0.01835565 | 31.8395 | 31.9738 | 4.4819 | 0.1195 | 0.0052 | 0.00712426 | 0.09140224
268 |  | MBAC-17/8 | 14 | 16 | 2 | 20.56522754 | 0.0235448 | 27.6427 | 26.9723 | 3.2757 | 0.158 | 0.0064 | 0.0060489 | 0.11853728
269 |  | MBAC-17/9 | 16 | 18 | 2 | 25.202879 | 0.0159547 | 23.4462 | 24.3029 | 2.2773 | 0.1842 | 0.0275 | 0.0047047 | 0.09568672
270 |  | MBAC-17/10 | 18 | 20 | 2 | 23.78085892 | 0.01680665 | 25.0507 | 25.4402 | 2.6023 | 0.1256 | 0.0246 | 0.00416702 | 0.10318456
271 | MBAC-18 | MBAC-18/1 | 0 | 2 | 2 | 21.7579843 | 0.0390348 | 27.3707 | 25.519 | 2.6213 | 0.1497 | 0.0084 | 0.00779636 | 0.12424992
272 |  | MBAC-18/2 | 2 | 4 | 2 | 18.32966538 | 0.082097 | 27.5632 | 28.9253 | 2.8205 | 0.1005 | 0.0056 | 0.00618332 | 0.11300316
273 |  | MBAC-18/3 | 4 | 6 | 2 | 20.66265396 | 0.03895735 | 25.6356 | 28.0619 | 3.0194 | 0.1435 | 0.0065 | 0.00779636 | 0.13281888
274 |  | MBAC-18/4 | 6 | 8 | 2 | 16.24825098 | 0.01541255 | 30.2599 | 30.1983 | 2.751 | 0.1242 | 0.0042 | 0.006721 | 0.1106824
275 |  | MBAC-18/5 | 8 | 10 | 2 | 11.01009468 | 0.01479295 | 33.6147 | 32.6347 | 4.2349 | 0.0697 | 0.0049 | 0.00578006 | 0.09086668
276 |  | MBAC-18/6 | 10 | 12 | 2 | 14.77944104 | 0.0101 | 31.4225 | 30.9084 | 3.1233 | 0.1062 | 0.0141 | 0.00524238 | 0.07479988
277 |  | MBAC-18/7 | 12 | 14 | 2 | 10.4221091 | 0.01479295 | 33.6931 | 32.6479 | 5.0908 | 0.0832 | 0.0167 | 0.00551122 | 0.07694212
278 |  | MBAC-18/8 | 14 | 16 | 2 | 15.30294194 | 0.02067915 | 28.9651 | 29.2201 | 5.7007 | 0.1466 | 0.0173 | 0.00645216 | 0.09033112
279 |  | MBAC-18/9 | 16 | 18 | 2 | 17.58137732 | 0.027882 | 26.5296 | 28.6672 | 6.768 | 0.1586 | 0.018 | 0.00793078 | 0.11942988
280 |  | MBAC-18/10 | 18 | 20 | 2 | 28.87381978 | 0.0311349 | 21.3834 | 22.9467 | 2.2183 | 0.2117 | 0.0222 | 0.00497354 | 0.1401382