## Sheet1
Statement Showing comparison between Primary and External Check sample analysis (for 9 radicals - Fe%, Mn%, SiO2%, Al2O3% TiO2, P2O5%, S%, Ga2O3, V2O5) of Amoch-Chhapra (G-3) Block for Iron and Bauxite, District - Jabalpur & Katni, Madhya Pradesh
PRIMARY SAMPLE No. | Fe% | Mn% | SiO2% | Al2O3% | TiO2% | P2O5% | S% | Ga2O3% | V2O5% | CHECK SAMPLE No. | Fe% | Mn% | SiO2% | Al2O3% | TiO2% | P2O5% | S% | Ga2O3% | V2O5%
MBAC-1/4 | 1.990699 | 0.01169646 | 48.5599 | 34.6549 | 2.4132 | 0.0274 | 0.0052 | 0.00416702 | 0.02356464 | ACEX-1 | 1.64 | 0.02 | 51.13 | 33.71 | 2.11 | 0.03 | 0.01 | BDL | 0.02
MBAC-1/15 | 1.230769 | 0.00743616 | 81.5556 | 12.9888 | 0.5558 | 0.0694 | 0.0065 | 0.00107536 | 0.00856896 | ACEX-2 | 0.89 | 0.01 | 82.9 | 12.62 | 0.41 | 0.09 | 0.01 | BDL | 0.03
MBAC-2/8 | 18.69545 | 0.05011662 | 26.9629 | 26.3536 | 3.087 | 0.1277 | 0.0089 | 0.00430144 | 0.08693924 | ACEX-3 | 17.79 | 0.05 | 31.11 | 28.44 | 3.59 | 0.17 | 0.01 | 0.01 | 0.03
MBAC-2/16 | 18.90168 | 0.06537624 | 28.9906 | 27.5477 | 4.3347 | 0.0722 | 0.0097 | 0.00551122 | 0.10157788 | ACEX-4 | 16.88 | 0.05 | 32.24 | 27.99 | 4.69 | 0.08 | 0.01 | 0.01 | 0.1
MBAC-2/18 | 12.89147 | 0.01750596 | 32.611 | 30.2468 | 5.5825 | 0.1465 | 0.0057 | 0.006721 | 0.11443132 | ACEX-5 | 11.45 | 0.01 | 34.61 | 30.29 | 6.41 | 0.19 | 0.01 | BDL | 0.01
MBAC-3/3 | 23.23049 | 0.03361764 | 25.7372 | 24.1449 | 4.4865 | 0.1587 | 0.0127 | 0.006721 | 0.19065936 | ACEX-6 | 20.83 | 0.03 | 28.71 | 25.26 | 4.86 | 0.19 | 0.01 | 0.01 | 0.06
MBAC-3/14 | 13.41818 | 0.01564692 | 33.2877 | 30.9324 | 3.311 | 0.1095 | 0.0075 | 0.00564564 | 0.07961992 | ACEX-7 | 12.1 | 0.01 | 36.01 | 31.05 | 3.4 | 0.14 | 0.01 | BDL | 0.08
MBAC-4/3 | 16.67455 | 0.04322268 | 29.804 | 29.3983 | 3.4715 | 0.1231 | 0.0056 | 0.00524238 | 0.098186 | ACEX-8 | 15.28 | 0.03 | 33.28 | 28.67 | 3.89 | 0.14 | 0.01 | 0.06 | 0.05
MBAC-4/5 | 9.285664 | 0.02602656 | 35.1884 | 31.6975 | 5.1723 | 0.0759 | 0.0097 | 0.00712426 | 0.11389576 | ACEX-9 | 8.25 | 0.02 | 37.67 | 32.33 | 5.31 | 0.1 | 0.01 | 0.07 | 0.04
MBAC-4/18 | 16.8535 | 0.5956674 | 32.6413 | 20.2717 | 3.9728 | 0.1901 | 0.0027 | 0.0047047 | 0.07997696 | ACEX-10 | 15.89 | 0.44 | 38.2 | 21.34 | 4.54 | 0.2 | 0.01 | 0.01 | 0.02
MBAC-5/10 | 1.905734 | 0.03323034 | 92.0216 | 2.8498 | 0.08 | 0.0144 | 0.0277 | <0.001 | 0.0026778 | ACEX-11 | 1.48 | 0.02 | 93.16 | 2.59 | 0.08 | 0.02 | 0.03 | 0.01 | 0.01
MBAC-5/5 | 6.505175 | 0.07312224 | 66.11 | 16.8164 | 0.8085 | 0.1032 | 0.007 | 0.00228514 | 0.01928016 | ACEX-12 | 5.26 | 0.06 | 69.78 | 16.25 | 0.85 | 0.14 | 0.01 | BDL | 0.01
MBAC-6/9 | 4.197203 | 0.07831206 | 70.6433 | 13.2428 | 0.504 | 0.124 | 0.0071 | 0.00215072 | 0.01481716 | ACEX-13 | 3.14 | 0.04 | 74.43 | 12.03 | 0.45 | 0.16 | 0.01 | BDL | 0.02
MBAC-6/20 | 3.931888 | 0.04004682 | 70.1979 | 14.5118 | 0.5598 | 0.099 | 0.0036 | 0.0020163 | 0.01535272 | ACEX-14 | 3.17 | 0.03 | 73.66 | 13.29 | 0.49 | 0.12 | 0.01 | BDL | 0.01
MBAC-7/7 | 20.47937 | 0.05096868 | 27.1129 | 27.3117 | 2.935 | 0.1301 | 0.0072 | 0.00551122 | 0.11353872 | ACEX-15 | 18.64 | 0.05 | 30.47 | 27.14 | 3.56 | 0.15 | 0.01 | 0.01 | 0.05
MBAC-7/11 | 21.74727 | 0.0518982 | 27.1342 | 25.4704 | 3.0344 | 0.1326 | 0.0066 | 0.00564564 | 0.1187158 | ACEX-16 | 19.49 | 0.05 | 30.16 | 26.48 | 3.56 | 0.18 | 0.01 | 0.01 | 0.06
MBAC-8/01 | 18.36231 | 0.08776218 | 31.4932 | 26.2372 | 3.1605 | 0.1067 | 0.0083 | 0.00510796 | 0.12728476 | ACEX-17 | 16.32 | 0.07 | 35.13 | 26.78 | 3.33 | 0.14 | 0.01 | BDL | 0.1
MBAC-8/17 | 3.157972 | 0.10426116 | 76.0067 | 10.6084 | 0.4893 | 0.0435 | 0.0046 | 0.0013442 | 0.00999712 | ACEX-18 | 2.46 | 0.06 | 78.41 | 10.84 | 0.47 | 0.06 | 0.01 | BDL | 0.03
MBAC-9/7 | 3.318322 | 0.03570906 | 79.7208 | 10.87 | 0.6299 | 0.0369 | 0.0078 | 0.00147862 | 0.0124964 | ACEX-19 | 2.66 | 0.02 | 81.47 | 10.73 | 0.66 | 0.05 | 0.01 | 0.01 | 0.01
MBAC-9/19 | 3.428671 | 0.0824949 | 72.2498 | 11.6841 | 0.5016 | 0.0262 | 0.0014 | 0.00147862 | 0.01017564 | ACEX-20 | 2.92 | 0.06 | 76.07 | 11.45 | 0.47 | 0.03 | 0.01 | 0.01 | 0.03
MBAC-10/06 | 3.726364 | 0.0197523 | 58.3586 | 22.9706 | 1.4706 | 0.052 | 0.0053 | 0.00309166 | 0.06016124 | ACEX-21 | 2.93 | 0.01 | 61.34 | 22.31 | 1.47 | 0.08 | 0.01 | BDL | 0.07
MBAC-10/12 | 8.54021 | 0.16901772 | 71.1447 | 10.2108 | 0.5268 | 0.1173 | 0.0076 | 0.00120978 | 0.03534696 | ACEX-22 | 6.87 | 0.09 | 75.11 | 9.54 | 0.52 | 0.14 | 0.01 | BDL | 0.05
MBAC-11/02 | 28.06224 | 0.02587164 | 24.1321 | 18.164 | 1.6801 | 0.2161 | 0.0087 | 0.00362934 | 0.20922544 | ACEX-23 | 26.71 | 0.02 | 28.53 | 18.85 | 1.81 | 0.27 | 0.01 | 0.01 | 0.27
MBAC-11/12 | 2.374266 | 0.01340058 | 80.5005 | 11.794 | 0.6394 | 0.0591 | 0.0068 | 0.00107536 | 0.01303196 | ACEX-24 | 1.94 | 0.01 | 82.87 | 10.64 | 0.56 | 0.06 | 0.01 | BDL | 0.01
MBAC-12/13 | 20.1886 | 0.0546093 | 26.5963 | 27.4438 | 3.6755 | 0.154 | 0.0079 | 0.0053768 | 0.1222862 | ACEX-25 | 18.67 | 0.04 | 29.85 | 27.53 | 3.9 | 0.2 | 0.01 | 0.01 | 0.12