## BH
Statement Showing Primary Analysis for 5 Trace Elements Ni, Co, Cd, Cr & Ti) of borehole core samples of Amoch Chhapra (G-3) Block for Iron and Bauxite, Dist.- Jabalpur & Katni, Madhya Pradesh
Sr No | BH No. | Sample No. | From (m) | To (m) | Thick. (m) | Ni (ppm) | Co (ppm) | Cd (ppm) | Cr (ppm) | Ti (%)
1 | MBAC-2 | MACTR-1 | 9 | 10 | 1 | 37.14137 | 43.27164 | 12.77503 | 160.6926 | 2.145962
2 | MBAC-2 | MACTR-2 | 15 | 16 | 1 | 40.36496 | 45.26099 | 11.65701 | 141.9572 | 2.270555
3 | MBAC-2 | MACTR-3 | 17 | 18 | 1 | 51.15153 | 77.48915 | 10.28686 | 194.9297 | 3.79102
4 | MBAC-4 | MACTR-4 | 9 | 10 | 1 | 27.19668 | 93.11807 | 9.822936 | 92.68335 | 4.13642
5 | MBAC-4 | MACTR-5 | 10 | 11 | 1 | 84.36144 | 112.0518 | 5.608627 | 102.5233 | 3.390934
6 | MBAC-4 | MACTR-6 | 11 | 12 | 1 | 135.4418 | 128.3657 | 6.103087 | 88.98168 | 2.772163
7 | MBAC-4 | MACTR-7 | 13 | 14 | 1 | 182.5248 | 149.3438 | 9.773369 | 84.16742 | 2.834779
8 | MBAC-7 | MACTR-8 | 8 | 9 | 1 | 49.57345 | 43.77556 | 14.35396 | 318.9113 | 1.923984
9 | MBAC-12 | MACTR-9 | 12 | 13 | 1 | 34.20323 | 37.81383 | 11.65489 | 183.3084 | 2.169376
10 | MBAC-12 | MACTR-10 | 13 | 14 | 1 | 42.58042 | 66.55794 | 10.16852 | 348.099 | 2.939292