## BH
Statement Showing Zone detais with respect to Al2O3 ≥ 20%, Ti ≥ 2% and V ≥ 500 ppm, Majhauli (G-3) Block for Iron and Bauxite, Distt.- Jabalpur, Madhya Pradesh
Zone details with Al2O3 ≥ 20% Cut off
Sl. No. | BH No. | From (m) | To (m) | Thickness (m) | Al2O3%
1 | MBAC-1 | 0 | 11 | 11 | 25.78
2 | MBAC-2 | 0 | 19 | 19 | 27.82
3 | MBAC-3 | 1 | 20 | 19 | 29.62
4 | MBAC-4 | 0 | 12 | 12 | 28.73
5 | MBAC-7 | 0 | 15 | 15 | 25.27
6 | MBAC-10 | 0 | 10 | 10 | 23.08
7 | MBAC-12 | 0 | 15 | 15 | 27.73
8 | MBAC-13 | 0 | 20 | 20 | 29.8
9 | MBAC-14 | 0 | 20 | 20 | 31.72
10 | MBAC-15 | 0 | 20 | 20 | 28.3
11 | MBAC-16 | 0 | 20 | 20 | 27.9
12 | MBAC-17 | 0 | 20 | 20 | 28.96
13 | MBAC-18 | 0 | 20 | 20 | 28.97
Zone details with Ti ≥ 2% Cut off
Sl. No. | BH No. | From (m) | To (m) | Thickness (m) | Ti%
1 | MBAC-2 | 6 | 18 | 12 | 2.38 | Ti%
2 | MBAC-3 | 1 | 4 | 3 | 2.47 | 2.62
3 | MBAC-3 | 8 | 18 | 10 | 2.24
4 | MBAC-4 | 0 | 20 | 20 | 2.62
5 | MBAC-7 | 7 | 15 | 8 | 2.11
6 | MBAC-12 | 2 | 5 | 3 | 2.35
7 | MBAC-12 | 12 | 15 | 3 | 2.66
8 | MBAC-13 | 12 | 17 | 5 | 2.32
9 | MBAC-14 | 6 | 20 | 14 | 2.44
10 | MBAC-15 | 8 | 14 | 6 | 2.06
11 | MBAC-16 | 4 | 12 | 8 | 2.26
12 | MBAC-17 | 4 | 14 | 10 | 2.28
13 | MBAC-18 | 8 | 18 | 10 | 2.99
Zone details with V ≥ 500 ppm Cut off
Sl. No. | BH No. | From (m) | To (m) | Thickness (m) | V (ppm)
1 | MBAC-2 | 0 | 18 | 18 | 522.52
2 | MBAC-3 | 1 | 5 | 4 | 815.84
3 | MBAC-4 | 2 | 14 | 12 | 622.08
4 | MBAC-7 | 0 | 17 | 17 | 653.82
5 | MBAC-11 | 0 | 6 | 6 | 868.98
6 | MBAC-12 | 0 | 15 | 15 | 632.35
7 | MBAC-13 | 0 | 20 | 20 | 583.59
8 | MBAC-14 | 0 | 20 | 20 | 680.2
9 | MBAC-15 | 0 | 8 | 8 | 666.54
10 | MBAC-15 | 16 | 20 | 4 | 701.97
11 | MBAC-16 | 2 | 20 | 18 | 551.54
12 | MBAC-17 | 0 | 20 | 20 | 579.08
13 | MBAC-18 | 0 | 10 | 10 | 648.22
14 | MBAC-18 | 14 | 20 | 6 | 661.31