## Al2O3
Statement showing estimation of Aluminous Laterite resources at 20% Al2O3 cut-off, by Geological Cross Sectional method, at Amoch-Chhapra (G3) block, Dist.- Jabalpur & Katni, Madhya Pradesh
Section No. | BH.No. | Depth of Intersection(m) |  |  | Sectional Area (m2) | Sectional Influence (m) | Bulk Density (t/m3) | Gross Resources (Tonnes) | Net Resource (Tonnes) | Al2O3 %
|  | From | To | Thick.
S1-S1' | MBAC-12 | 0 | 15 | 15 | 7310.2232 | 570 | 1.33 | 5541880.2 | 4433504.2 | 27.73
S2-S2' | MBAC-13 | 0 | 20 | 20 | 4743.3481 | 470 | 1.33 | 2965066.9 | 2372053.5 | 29.8
S3-S3' | MBAC-1 | 0 | 11 | 11 | 4691.9851 | 595 | 1.48 | 4131762.1 | 3305409.7 | 25.78
S4-S4' | MBAC-2 | 0 | 19 | 19 | 4949.9184 | 275 | 1.48 | 2014616.8 | 1611693.4 | 27.82
| MBAC-3 | 1 | 20 | 19 | 7509.6041 | 340 | 1.48 | 3778832.8 | 3023066.2 | 29.62
| MBAC-7 | 0 | 15 | 15 | 5357.3888 | 330 | 1.44 | 2545831.2 | 2036664.9 | 25.27
| MBAC-15 | 0 | 20 | 20 | 5086.5189 | 405 | 1.44 | 2966457.8 | 2373166.3 | 28.3
S5-S5' | MBAC-14 | 0 | 20 | 20 | 7186.3895 | 445 | 1.48 | 4732956.1 | 3786364.9 | 31.72
| MBAC-17 | 0 | 20 | 20 | 7157.6884 | 345 | 1.44 | 3555939.6 | 2844751.7 | 28.96
| MBAC-10 | 0 | 10 | 10 | 4052.5342 | 350 | 1.44 | 2042477.2 | 1633981.8 | 23.08
| MBAC-16 | 0 | 20 | 20 | 5485.0072 | 340 | 1.37 | 2554916.4 | 2043933.1 | 27.9
| MBAC-4 | 0 | 12 | 12 | 2408.9315 | 250 | 1.37 | 825059 | 660047.231 | 28.73
S6-S6' | MBAC-18 | 0 | 20 | 20 | 8160.877 | 400 | 1.48 | 4831239.184 | 3864991.3 | 28.97
TOTAL RESOURCES | [7 empty] | 42487035.3 | 33989628.2 | 28.24411

## Ti
Statement showing estimation of Aluminous Laterite resources at 2% Ti cut-off, by Geological Cross Sectional method, at Amoch-Chhapra (G3) block, Dist.- Jabalpur & Katni, Madhya Pradesh
Section No. | BH.No. | Depth of Intersection(m) |  |  | Sectional Area (m2) | Sectional Influence (m) | Bulk Density (t/m3) | Gross Resources (Tonnes) | Net Resource (Tonnes) | Ti %
|  | From | To | Thick.
S1-S1' | MBAC-12 | 2 | 5 | 3 | 1725.8726 | 570 | 1.33 | 1308384.0 | 1046707.2 | 2.35
| MBAC-12 | 12 | 15 | 3 | 1889.4759 | 570 | 1.33 | 1432411.7 | 1145929.3 | 2.35
S2-S2' | MBAC-13 | 12 | 17 | 5 | 1742.5243 | 470 | 1.33 | 1089251.9 | 871401.6 | 2.32
S4-S4' | MBAC-2 | 6 | 18 | 12 | 3859.2041 | 275 | 1.48 | 1570696.1 | 1256556.9 | 2.38
| MBAC-3 | 1 | 4 | 3 | 1651.6479 | 340 | 1.48 | 831109.2 | 664887.4 | 2.47
| MBAC-3 | 8 | 18 | 10 | 2961.8484 | 340 | 1.48 | 1490402.1 | 1192321.7 | 2.24
| MBAC-7 | 7 | 15 | 8 | 3275.3546 | 330 | 1.44 | 1556448.5 | 1245158.8 | 2.11
| MBAC-15 | 8 | 14 | 6 | 2694.807 | 405 | 1.44 | 1571611.4 | 1257289.2 | 2.06
S5-S5' | MBAC-14 | 6 | 20 | 14 | 3626.4374 | 445 | 1.48 | 2388371.7 | 1910697.3 | 2.44
| MBAC-17 | 4 | 14 | 10 | 2941.7115 | 345 | 1.44 | 1461442.3 | 1169153.8 | 2.28
| MBAC-16 | 4 | 12 | 8 | 2920.807 | 340 | 1.37 | 1360511.9 | 1088409.5 | 2.26
| MBAC-4 | 0 | 20 | 29 | 5238.1215 | 250 | 1.37 | 1794056.6 | 1435245.291 | 2.62
S6-S6' | MBAC-18 | 8 | 18 | 10 | 4080.324 | 400 | 1.48 | 2415551.808 | 1932441.4 | 2.99
TOTAL RESOURCES | [7 empty] | 20270249.3 | 16216199.4 | 2.406313

## V
Statement showing estimation of Aluminous Laterite resources at 500 ppm V cut-off, by Geological Cross Sectional method, at Amoch-Chhapra (G3) block, Dist.- Jabalpur & Katni, Madhya Pradesh
Section No. | BH.No. | Depth of Intersection(m) |  |  | Sectional Area (m2) | Sectional Influence (m) | Bulk Density (t/m3) | Gross Resources (Tonnes) | Net Resource (Tonnes) | V (ppm)
|  | From | To | Thick.
S1-S1' | MBAC-12 | 0 | 15 | 15 | 7310.2232 | 570 | 1.33 | 5541880.2 | 4433504.2 | 632.35
S2-S2' | MBAC-13 | 0 | 20 | 20 | 4743.3481 | 470 | 1.33 | 2965066.9 | 2372053.5 | 583.59
S3-S3' | MBAC-11 | 0 | 6 | 6 | 3071.4547 | 595 | 1.48 | 2704723.0 | 2163778.4 | 868.98
S4-S4' | MBAC-2 | 0 | 18 | 18 | 3905.0149 | 275 | 1.48 | 1589341.1 | 1271472.9 | 522.52
| MBAC-3 | 1 | 5 | 4 | 2805.5055 | 340 | 1.48 | 1411730.4 | 1129384.3 | 815.84
| MBAC-7 | 0 | 15 | 15 | 5217.8613 | 330 | 1.44 | 2479527.7 | 1983622.2 | 653.82
| MBAC-15 | 0 | 8 | 8 | 1752.2168 | 405 | 1.44 | 1021892.8 | 817514.3 | 666.54
| MBAC-15 | 16 | 20 | 4 | 1092.0149 | 405 | 1.44 | 636863.1 | 509490.5 | 701.97
S5-S5' | MBAC-14 | 0 | 20 | 20 | 7186.3895 | 445 | 1.48 | 4732956.1 | 3786364.9 | 680.2
| MBAC-17 | 0 | 20 | 20 | 6502.6571 | 345 | 1.44 | 3230520.0 | 2584416.0 | 579.08
| MBAC-16 | 2 | 20 | 18 | 3764.6817 | 340 | 1.37 | 1753588.7 | 1402871.0 | 551.54
| MBAC-4 | 2 | 14 | 12 | 2408.9315 | 250 | 1.37 | 825059 | 660047.231 | 622.08
S6-S6' | MBAC-18 | 0 | 10 | 10 | 4179.5402 | 400 | 1.48 | 2474287.8 | 1979430.2 | 648.22
| MBAC-18 | 14 | 20 | 6 | 2498.9987 | 400 | 1.48 | 1479407.2 | 1183525.8 | 661.31
TOTAL RESOURCES | [7 empty] | 32846844.1 | 26277475.3 | 653.6229