## AL2O3
Statement showing estimation of Aluminous Laterite resources at 20% Al2O3 cut-off, by Polygonal method, at Amoch Chhapra (G3) block, Dist.- Jabalpur & Katni, Madhya Pradesh
Polygon No. | BH.No. | Depth of Intersection(m) |  |  | Polygonal Area (m2) | Bulk Density (t/m3) | Gross Resources Tonnes | Net Resources Tonnes | Al2O3 %
|  | From | To | Thick.
1 | MBAC-1 | 0 | 11 | 11 | 106550.3 | 1.48 | 1734638.1 | 1387710.5 | 25.78
2 | MBAC-2 | 0 | 19 | 19 | 103282.7 | 1.48 | 2904308.2 | 2323446.6 | 27.82
3 | MBAC-3 | 1 | 20 | 19 | 127583.6 | 1.48 | 3587650.9 | 2870120.7 | 29.62
4 | MBAC-4 | 0 | 12 | 12 | 187602.7 | 1.37 | 3084188.2 | 2467350.6 | 28.73
7 | MBAC-7 | 0 | 15 | 15 | 133746.1 | 1.44 | 2888915.5 | 2311132.4 | 25.27
10 | MBAC-10 | 0 | 10 | 10 | 123642 | 1.44 | 1780444.1 | 1424355.3 | 23.08
12 | MBAC-12 | 0 | 15 | 15 | 213757.2 | 1.33 | 4264457.1 | 3411565.7 | 27.73
13 | MBAC-13 | 0 | 20 | 20 | 168054.4 | 1.33 | 4470245.8 | 3576196.7 | 29.8
14 | MBAC-14 | 0 | 20 | 20 | 132773.5 | 1.48 | 3930096.3 | 3144077.1 | 31.72
15 | MBAC-15 | 0 | 20 | 20 | 134524.1 | 1.44 | 3874295.0 | 3099436.0 | 28.3
16 | MBAC-16 | 0 | 20 | 20 | 170799.2 | 1.37 | 4679897.9 | 3743918.3 | 27.9
17 | MBAC-17 | 0 | 20 | 20 | 124267.1 | 1.44 | 3578892.4 | 2863113.9 | 28.96
18 | MBAC-18 | 0 | 20 | 20 | 157192.9 | 1.48 | 4652911.0 | 3722328.8 | 28.97
TOTAL RESOURCES | [6 empty] | 45430940.6 | 36344752.5 | 28.37863

## Ti
Statement showing estimation of Titanium resources at 2% Ti (Titanium) cut-off, by Polygonal method, at Amoch Chhapra (G3) block, Dist.- Jabalpur & Katni, Madhya Pradesh
Polygon No. | BH.No. | Depth of Intersection(m) |  |  | Polygonal Area (m2) | Bulk Density (t/m3) | Gross Resources Tonnes | Net Resources Tonnes | Ti %
|  | From | To | Thick.
2 | MBAC-2 | 6 | 18 | 12 | 103282.7 | 1.48 | 1834299.9 | 1467439.9 | 2.38
3 | MBAC-3 | 1 | 4 | 3 | 127583.6 | 1.48 | 566471.2 | 453177 | 2.47
3 | MBAC-3 | 8 | 18 | 10 | 127583.6 | 1.48 | 1888237.3 | 1510589.9 | 2.24
4 | MBAC-4 | 0 | 20 | 20 | 187602.7 | 1.37 | 5140313.7 | 4112250.9 | 2.62
7 | MBAC-7 | 7 | 15 | 8 | 133746.1 | 1.44 | 1540754.9 | 1232604.0 | 2.11
12 | MBAC-12 | 2 | 5 | 3 | 213757.2 | 1.33 | 852891.4 | 682313.1 | 2.35
12 | MBAC-12 | 12 | 15 | 3 | 213757.2 | 1.33 | 852891.4 | 682313.1 | 2.66
13 | MBAC-13 | 12 | 17 | 5 | 168054.4 | 1.33 | 1117561.5 | 894049.2 | 2.32
14 | MBAC-14 | 6 | 20 | 14 | 132773.5 | 1.48 | 2751067.4 | 2200854.0 | 2.44
15 | MBAC-15 | 8 | 14 | 6 | 134524.1 | 1.44 | 1162288.5 | 929830.8 | 2.06
16 | MBAC-16 | 4 | 12 | 8 | 170799.2 | 1.37 | 1871959.2 | 1497567.3 | 2.26
17 | MBAC-17 | 4 | 14 | 10 | 124267.1 | 1.44 | 1789446.2 | 1431557.0 | 2.28
18 | MBAC-18 | 8 | 18 | 10 | 157192.9 | 1.48 | 2326455.5 | 1861164.4 | 2.99
TOTAL RESOURCES | [6 empty] | 23694638.1 | 18955710.5 | 2.445802

## V
Statement showing estimation of Vanadium resources at 500 ppm V (Vanadium) cut-off, by Polygonal method, at Amoch Chhapra (G3) block, Dist.- Jabalpur & Katni, Madhya Pradesh
Polygon No. | BH.No. | Depth of Intersection(m) |  |  | Polygonal Area (m2) | Bulk Density (t/m3) | Gross Resources Tonnes | Net Resources Tonnes | V (ppm)
|  | From | To | Thick.
2 | MBAC-2 | 0 | 18 | 18 | 103282.7 | 1.48 | 2751449.9 | 2201159.9 | 522.52
3 | MBAC-3 | 1 | 5 | 4 | 127583.6 | 1.48 | 755294.9 | 604235.9 | 815.84
4 | MBAC-4 | 2 | 14 | 12 | 187602.7 | 1.48 | 3331823.7 | 2665459.0 | 622.08
7 | MBAC-7 | 0 | 17 | 17 | 133746.1 | 1.37 | 3114946.4 | 2491957.1 | 653.82
11 | MBAC-11 | 0 | 6 | 6 | 109669.008 | 1.37 | 901479.2 | 721183.4 | 868.98
12 | MBAC-12 | 0 | 15 | 15 | 213757.2 | 1.37 | 4392711.4 | 3514169.1 | 632.35
13 | MBAC-13 | 0 | 20 | 20 | 168054.4 | 1.44 | 4839965.4 | 3871972.3 | 583.59
14 | MBAC-14 | 0 | 20 | 20 | 132773.5 | 1.23 | 3266228.7 | 2612983.0 | 680.2
15 | MBAC-15 | 0 | 8 | 8 | 134524.1 | 1.23 | 1323717.5 | 1058974.0 | 666.54
15 | MBAC-15 | 16 | 20 | 4 | 134524.1 | 1.44 | 774859 | 619887.2 | 701.97
16 | MBAC-16 | 2 | 20 | 18 | 170799.2 | 1.33 | 4088932.7 | 3271146.2 | 551.54
17 | MBAC-17 | 0 | 20 | 20 | 124267.1 | 1.33 | 3305504.8 | 2644403.8 | 579.08
18 | MBAC-18 | 0 | 10 | 10 | 157192.9 | 1.33 | 2090666.1 | 1672532.9 | 648.22
18 | MBAC-18 | 14 | 20 | 6 | 157192.9 | 1.48 | 1395873.3 | 1116698.6 | 661.31
TOTAL RESOURCES | [6 empty] | 36333453.1 | 29066762.5 | 623.2389