## Sheet1
Statement showing primary analysis for 8 radicals of bedrock samples in Ambara West Block for Glauconite, District- Kachchh, Gujarat
Sl. No. | Primary Bedrock Sample No. | Easting (m) | Northing (m) | K2O% | SiO2% | MgO% | CaO% | Na2O% | P2O5% | Al2O3% | Fe2O3%
1 | AW1 | 498183 | 2613406 | 3.6064 | 72.4737 | 1.0021 | 0.3253 | 0.1952 | 0.0261 | 14.0805 | 2.9335
2 | AW2 | 498076 | 2612774 | 2.1698 | 32.6217 | 7.189 | 15.6948 | 0.0766 | 0.1027 | 13.2707 | 12.7106
3 | AW3 | 497873 | 2612557 | 4.6699 | 60.4412 | 1.5106 | 0.6815 | 0.1257 | 0.0969 | 19.1135 | 4.3698
4 | AW4 | 498868 | 2611934 | 5.1311 | 58.1268 | 1.528 | 0.3586 | 0.4367 | 0.0594 | 20.9142 | 3.766
5 | AW5 | 499021 | 2610700 | 3.7777 | 81.11 | 0.7549 | 0.1917 | 0.1683 | 0.0828 | 8.5568 | 2.7532
6 | AW6 | 500198 | 2610528 | 3.3869 | 79.0078 | 1.4825 | 0.1645 | 0.1889 | 0.129 | 9.569 | 3.4758
7 | AW7 | 499765 | 2608250 | 5.0132 | 66.0435 | 0.5285 | 0.6047 | 0.4187 | 0.0418 | 18.4009 | 2.1288
8 | AW8 | 495661 | 2609752 | 3.5296 | 40.0805 | 4.6519 | 11.0888 | 0.2035 | 0.078 | 15.8435 | 11.6603
9 | AW9 | 495731 | 2609695 | 3.407 | 42.239 | 4.303 | 12.7855 | 0.398 | 0.0838 | 12.8179 | 7.3941
10 | AW10 | 496051 | 2610003 | 4.6944 | 61.3439 | 0.4713 | 0.3557 | 0.2862 | 0.0415 | 23.2869 | 1.0466
11 | AW13 | 495964 | 2609564 | 6.1416 | 55.0591 | 0.3941 | 0.685 | 0.0933 | 0.0689 | 26.2486 | 1.6615
12 | AW14 | 496350 | 2608584 | 4.907 | 69.0095 | 0.6866 | 0.4895 | 0.1903 | 0.1135 | 15.4194 | 3.1405
13 | AW15 | 496294 | 2608588 | 6.2239 | 64.3304 | 0.7233 | 0.23 | 0.2948 | 0.1209 | 19.1919 | 3.3295
14 | AW16 | 496642 | 2608076 | 4.2348 | 50.0202 | 5.6556 | 0.4245 | 1.114 | 0.0825 | 15.3677 | 14.3686
15 | AW17 | 501860 | 2612519 | 6.0299 | 61.6819 | 1.8761 | 0.7784 | 0.2834 | 0.0897 | 17.8592 | 3.9494
16 | AW18 | 502035 | 2612694 | 4.7726 | 54.6398 | 1.315 | 0.3335 | 0.1056 | 0.1811 | 20.7181 | 8.4243
17 | AW19 | 502149 | 2612750 | 4.1537 | 73.5419 | 1.7892 | 0.1612 | 0.1399 | 0.0383 | 12.514 | 3.3894
18 | AW21 | 501432 | 2613590 | 2.7029 | 59.4396 | 3.1933 | 11.9739 | 0.0986 | 0.0341 | 7.9245 | 5.0333
19 | AW22 | 502309 | 2613459 | 4.8787 | 57.4957 | 1.8408 | 0.4565 | 0.396 | 0.1855 | 19.0543 | 8.3416
20 | AW23 | 502299 | 2613653 | 3.5249 | 57.9425 | 2.5291 | 1.7583 | 0.317 | 0.7939 | 13.3517 | 8.8717
21 | AW24 | 500870 | 2612721 | 0.8304 | 76.2849 | 2.2785 | 4.664 | 0.0329 | 0.0965 | 4.2469 | 4.6125
22 | AW27 | 500992 | 2611485 | 3.1108 | 68.9538 | 0.3059 | 0.1417 | 0.8415 | 0.0471 | 9.3882 | 6.6707
23 | AW30 | 502963 | 2612778 | 4.4938 | 54.6084 | 1.973 | 0.7057 | 0.658 | 0.0859 | 19.5707 | 8.2787
24 | AW31 | 502902 | 2612787 | 2.9336 | 42.8386 | 1.8772 | 17.3645 | 0.3086 | 0.1211 | 12.2409 | 5.6864
25 | AW32 | 503351 | 2613013 | 4.3817 | 54.042 | 2.1503 | 3.6338 | 0.4125 | 0.0918 | 17.3405 | 8.188
26 | AW34 | 503554 | 2613298 | 3.7046 | 68.7446 | 0.4997 | 0.1839 | 0.2136 | 0.1269 | 12.6992 | 8.091
27 | AW-44 | 505738 | 2612982 | 0.2359 | 53.3623 | 3.6954 | 17.0917 | 0.0092 | 0.0572 | 3.2083 | 7.4694
28 | AW-52 | 498340 | 2609562 | 4.9164 | 57.0619 | 4.7327 | 0.446 | 0.2512 | 0.1259 | 17.1444 | 7.2906
29 | AW-53 | 498325 | 2609609 | 4.5766 | 54.3319 | 1.0923 | 8.9719 | 0.1836 | 7.2282 | 12.4732 | 3.7376
30 | AW-54 | 498378 | 2609688 | 5.5912 | 55.3416 | 2.0878 | 0.4201 | 0.3581 | 0.1191 | 20.8715 | 7.294
31 | AW-55 | 498366 | 2609716 | 5.7594 | 51.3178 | 2.4648 | 0.5089 | 0.1604 | 0.1521 | 21.6319 | 8.6081
32 | AW-57 | 498127 | 2609754 | 4.8864 | 56.2906 | 2.8688 | 0.5587 | 0.565 | 0.0724 | 17.3108 | 6.2913
33 | AW-58 | 498175 | 2609964 | 0.5625 | 33.4939 | 8.8949 | 21.7108 | 0.2857 | 0.0279 | 6.0506 | 7.9966
34 | AW-60 | 498055 | 2610330 | 4.8354 | 55.624 | 3.2183 | 0.2403 | 2.4885 | 0.1328 | 16.7642 | 6.321
35 | AW-64 | 496186 | 2610137 | 2.8457 | 79.2718 | 0.3891 | 0.3032 | 0.3291 | 0.0142 | 9.9886 | 2.5331
36 | AW-67 | 495774 | 2609407 | 3.1537 | 49.7898 | 11.284 | 1.7804 | 0.2859 | 0.0581 | 13.8607 | 9.9778
37 | AW-68 | 495822 | 2609390 | 4.3454 | 73.7466 | 0.4017 | 0.2335 | 0.3197 | 0.3198 | 12.3924 | 2.8545
38 | AW-69 | 495797 | 2609300 | 4.5773 | 73.7763 | 0.7214 | 0.5549 | 0.1343 | 0.0699 | 13.6492 | 1.8842
39 | AW-70 | 495797 | 2609301 | 3.4024 | 40.6609 | 7.1032 | 13.2561 | 0.2904 | 0.0466 | 12.6207 | 8.0545
40 | AW-71 | 495725 | 2609296 | 4.7412 | 62.7898 | 2.3041 | 0.1073 | 2.3022 | 0.0264 | 13.4989 | 1.2408
41 | AW-72 | 495635 | 2609101 | 2.8692 | 45.5233 | 11.2524 | 6.109 | 0.584 | 0.0575 | 12.217 | 9.3956
42 | AW-73 | 495599 | 2608673 | 3.861 | 76.9453 | 0.3217 | 0.1422 | 0.1738 | 0.127 | 11.6817 | 2.862
43 | AW-79 | 496697 | 2614207 | 2.312 | 72.7509 | 0.1553 | 0.1216 | 0.4074 | 0.049 | 13.6959 | 5.807
44 | AW-88 | 497849 | 2613859 | 1.757 | 81.5709 | 0.6369 | 0.1508 | 0.0789 | 0.2786 | 5.7461 | 6.5555
45 | AW-89 | 497988 | 2613936 | 4.1005 | 65.9524 | 1.8091 | 0.3424 | 0.1606 | 0.0975 | 13.426 | 6.5845
46 | AW-90 | 498036 | 2614004 | 4.1799 | 57.0089 | 2.8487 | 1.7423 | 0.1721 | 0.0985 | 16.7317 | 8.9944
47 | AW-91 | 498086 | 2614100 | 4.1656 | 56.6292 | 1.9363 | 0.9475 | 0.3027 | 0.4193 | 18.2571 | 7.9804
48 | AW-92 | 498039 | 2613894 | 3.7597 | 66.2201 | 1.5633 | 0.2613 | 0.1805 | 0.1122 | 14.1537 | 6.0636
49 | AW-94 | 498971 | 2608140 | 3.2065 | 82.4944 | 0.2097 | 0.171 | 0.0949 | 0.0608 | 8.992 | 2.0955
50 | AW-103 | 498562 | 2607251 | 3.7177 | 72.6677 | 0.2382 | 0.5768 | 0.0847 | 0.1205 | 14.8054 | 1.4741
51 | AW-104 | 498405 | 2607488 | 2.392 | 81.0271 | 0.2624 | 0.2242 | 0.2106 | 0.0302 | 8.5175 | 2.4571
52 | AW-107 | 498793 | 2607942 | 2.5753 | 79.211 | 0.54 | 0.2588 | 0.0953 | 0.0292 | 8.5486 | 5.6298
53 | AW-109 | 499892 | 2606996 | 1.0759 | 86.2886 | 0.1141 | 0.7598 | 0.0453 | 0.0221 | 8.4877 | 0.5848
54 | AW-110 | 499945 | 2606882 | 1.2943 | 72.2322 | 0.397 | 0.8577 | 0.2446 | 0.0598 | 12.1163 | 6.5383
55 | AW-112 | 499834 | 2606347 | 3.2538 | 69.4779 | 0.4403 | 0.0468 | 0.6488 | 0.103 | 18.0069 | 1.1531
56 | AW-116 | 500779 | 2607697 | 3.9374 | 64.698 | 1.5281 | 0.2003 | 0.2454 | 0.1437 | 17.0192 | 4.815
57 | AW123 | 498664 | 2613006 | 3.7331 | 54.6491 | 2.6782 | 0.5633 | 0.0711 | 0.1404 | 19.5814 | 9.1778
58 | AW125 | 498872 | 2613024 | 4.1507 | 49.9263 | 6.106 | 0.8042 | 0.0995 | 0.1059 | 17.2937 | 13.1275
59 | AW128 | 498494 | 2613445 | 4.8526 | 66.1077 | 0.8779 | 0.4563 | 0.1019 | 0.0934 | 15.719 | 2.794
60 | AW130 | 498483 | 2613641 | 4.4415 | 67.029 | 3.767 | 0.2734 | 0.2391 | 0.0641 | 13.0165 | 6.0137
61 | AW132 | 498285 | 2613802 | 3.8659 | 57.1503 | 1.2772 | 0.3626 | 1.1665 | 0.215 | 17.8741 | 6.1516
62 | AW133 | 498461 | 2613910 | 3.4574 | 47.8512 | 6.8603 | 2.6766 | 0.0995 | 0.0881 | 16.0256 | 13.5967
63 | AW134 | 498556 | 2614131 | 3.2453 | 41.2826 | 3.8913 | 15.208 | 0.2141 | 0.0693 | 12.5194 | 8.3462
64 | AW139 | 498808 | 2613481 | 0.3034 | 47.5053 | 5.7447 | 14.8859 | 0.0195 | 0.2318 | 5.6462 | 10.8929
65 | AW147 | 499246 | 2613649 | 2.8832 | 49.9935 | 3.1473 | 13.1439 | 0.1138 | 0.0519 | 11.8493 | 5.608
66 | AW153 | 500000 | 2612588 | 0.2476 | 43.5418 | 5.1346 | 16.2012 | 0.0373 | 0.025 | 7.1169 | 11.8657
67 | AW161 | 499209 | 2612403 | 3.6315 | 73.3641 | 1.8939 | 0.4746 | 0.4072 | 0.1039 | 10.7869 | 4.1732
68 | AW162 | 499372 | 2612556 | 4.353 | 66.8339 | 2.2418 | 0.4172 | 0.2327 | 0.0685 | 14.1114 | 3.6184
69 | AW166 | 500172 | 2611228 | 3.3329 | 51.3317 | 4.3065 | 0.655 | 0.1052 | 0.1137 | 17.5706 | 13.1821
70 | AW168 | 500261 | 2610791 | 5.4142 | 62.7848 | 1.9 | 0.1842 | 0.7306 | 0.0605 | 16.6631 | 4.5898
71 | AW216 | 501870 | 2611700 | 3.6578 | 79.4906 | 0.8099 | 0.2676 | 0.1043 | 0.0641 | 8.4825 | 3.7162
72 | AW258 | 500082 | 2614306 | 2.0379 | 38.2235 | 6.0647 | 14.1013 | 0.0486 | 0.083 | 11.5068 | 12.7981
73 | AW260 | 500437 | 2614307 | 3.4596 | 55.1467 | 2.9916 | 8.6484 | 0.1869 | 0.0555 | 11.6195 | 5.7636
74 | AW263 | 500252 | 2614102 | 2.9238 | 44.9323 | 4.2253 | 8.1057 | 0.0593 | 0.0643 | 18.8843 | 8.8507
75 | AW272 | 499501 | 2613695 | 2.7674 | 40.8248 | 5.8369 | 13.5926 | 0.0643 | 0.0448 | 13.6672 | 8.8807
76 | AW273 | 499381 | 2613568 | 2.457 | 53.0118 | 3.1559 | 6.5771 | 0.0857 | 0.055 | 16.5517 | 7.1261
77 | AW300 | 502967 | 2613762 | 3.3573 | 59.4693 | 2.1289 | 0.3005 | 0.115 | 0.1011 | 19.5723 | 7.4714
78 | AW302 | 502771 | 2614012 | 3.2419 | 41.1571 | 2.0967 | 14.4786 | 0.1117 | 0.0453 | 16.5197 | 7.5004
79 | AW303 | 502583 | 2613966 | 3.2077 | 69.4105 | 3.342 | 0.1401 | 0.1443 | 0.0549 | 11.0845 | 7.1319
80 | AW312 | 503564 | 2612731 | 4.8428 | 62.2853 | 2.0661 | 0.2765 | 0.2124 | 0.0682 | 18.9278 | 4.9585
81 | AW314 | 503377 | 2612442 | 4.1233 | 59.135 | 2.5713 | 2.3149 | 0.1853 | 0.0807 | 17.4613 | 5.6079
82 | AW317 | 503645 | 2611812 | 3.6664 | 60.8406 | 1.1889 | 0.4686 | 2.0513 | 0.1232 | 12.0281 | 7.4998
83 | AW323 | 504011 | 2611121 | 4.8186 | 57.5554 | 2.6263 | 1.6768 | 0.2381 | 0.0641 | 19.2312 | 6.3435
84 | AW334 | 502322 | 2611338 | 1.786 | 37.3878 | 7.9807 | 18.6343 | 0.0472 | 0.071 | 5.1662 | 6.4703
85 | AW338 | 503014 | 2611237 | 3.3246 | 79.2524 | 0.8829 | 0.2032 | 0.0934 | 0.0312 | 8.6204 | 4.4328
86 | AW341 | 503101 | 2611644 | 3.5896 | 58.9321 | 1.6747 | 4.649 | 0.0988 | 4.5979 | 12.1859 | 7.5479
87 | AW349 | 496904 | 2609547 | 5.2661 | 56.4796 | 1.9023 | 0.2626 | 0.3681 | 0.0539 | 20.6463 | 7.016
88 | AW352 | 497539 | 2609624 | 1.3769 | 38.9511 | 8.4325 | 0.5517 | 0.7613 | 0.2707 | 17.9289 | 18.9927
89 | AW370 | 505317 | 2607664 | 4.2425 | 73.7063 | 0.5568 | 0.2225 | 0.3645 | 0.0401 | 13.7061 | 1.4494
90 | AW373 | 504774 | 2608447 | 3.6305 | 67.0096 | 1.7871 | 1.4534 | 0.2811 | 1.0155 | 11.1047 | 7.8935
91 | AW375 | 504687 | 2608569 | 3.8969 | 62.6614 | 2.3657 | 0.3535 | 0.5487 | 0.0557 | 14.3428 | 8.2222
92 | AW402 | 506320 | 2613913 | 1.7835 | 50.8517 | 5.3559 | 12.6712 | 0.1643 | 0.1261 | 8.3149 | 7.7785
93 | AW414 | 498832 | 2609542 | 4.9724 | 44.7666 | 4.0148 | 0.6958 | 0.6137 | 0.0701 | 22.0494 | 11.8886
94 | AW423 | 499463 | 2608965 | 3.0508 | 56.3279 | 7.9385 | 0.2748 | 0.5458 | 0.1127 | 14.0487 | 7.72
95 | AW488 | 506478 | 2612115 | 1.0659 | 74.3893 | 2.0472 | 0.2832 | 0.0475 | 0.065 | 7.1022 | 9.0068
96 | AW558 | 507118 | 2604571 | 4.2056 | 59.4473 | 1.7276 | 0.2281 | 0.4791 | 0.0763 | 19.0554 | 5.8853
97 | AW578 | 504119 | 2610589 | 4.1455 | 53.7719 | 3.209 | 0.9244 | 0.1601 | 0.1046 | 20.6514 | 8.3821
98 | AW583 | 504742 | 2610862 | 4.2153 | 60.8109 | 1.8249 | 0.095 | 0.5438 | 0.0911 | 18.1541 | 5.692
99 | AW587 | 505058 | 2610308 | 4.2144 | 64.2698 | 0.8775 | 0.2846 | 0.6292 | 0.127 | 15.5254 | 4.6921
100 | AW632 | 496644 | 2607691 | 2.2227 | 38.4973 | 9.2324 | 11.9604 | 0.0589 | 0.1075 | 12.1805 | 11.6762