## Sheet1
Statement showing primary analysis for 8 radicals of pit samples in Ambara West Block for Glauconite, District- Kachchh, Gujarat
Sl. No. | Pit No. | Primary Sample No. | Easting (m) | Northing (m) | K2O% | SiO2% | MgO% | CaO% | Na2O% | P2O5% | Al2O3% | Fe2O3%
1 | PITID-01 | AWPT-01 | 2613828 | 497200 | 3.2627 | 63.8795 | 0.7209 | 1.21 | 0.1348 | 0.0506 | 17.8455 | 5.8597
2 | PITID-02 | AWPT-02 | 2612747 | 497125 | 1.8875 | 46.4239 | 0.4107 | 1.2393 | 0.2227 | 0.0918 | 26.7882 | 11.2916
3 | PITID-03 | AWPT-03 | 2613211 | 497882 | 1.3735 | 90.339 | 0.1566 | 0.2833 | 0.047 | 0.0273 | 4.2971 | 1.4424
4 | PITID-03 | AWPT-03-A | 2613211 | 497882 | 4.8409 | 56.6601 | 0.7106 | 0.6836 | 0.2256 | 0.0185 | 24.6138 | 3.5153
5 | PITID-04 | AWPT-04 | 2612545 | 498199 | 4.0714 | 52.6284 | 2.7013 | 0.9334 | 0.3692 | 0.1611 | 21.4203 | 9.1416
6 | PITID-05 | AWPT-05 | 2613738 | 498406 | 4.1751 | 72.0071 | 0.7238 | 0.4137 | 0.1563 | 0.1514 | 13.1867 | 3.7743
7 | PITID-06 | AWPT-06 | 2614161 | 498797 | 4.5747 | 55.9995 | 1.8683 | 0.8701 | 0.4577 | 0.1285 | 18.3459 | 8.1056
8 | PITID-06 | AWPT-06-A | 2614161 | 498797 | 4.3251 | 52.3983 | 1.2163 | 0.7122 | 0.6207 | 0.2156 | 23.7292 | 7.0592
9 | PITID-06 | AWPT-06-B | 2614161 | 498797 | 4.784 | 48.7204 | 1.3875 | 0.242 | 1.2934 | 0.128 | 22.0618 | 9.5097
10 | PITID-07 | AWPT-07 | 2613617 | 499514 | 3.9704 | 48.1273 | 2.1832 | 0.9872 | 0.2665 | 0.0632 | 23.8612 | 8.9029
11 | PITID-08 | AWPT-08 | 2613072 | 499841 | 3.7243 | 46.894 | 2.3005 | 1.2208 | 0.3693 | 0.364 | 25.2072 | 9.4019
12 | PITID-09 | AWPT-09 | 2613475 | 500594 | 2.8768 | 44.5908 | 1.7768 | 1.0746 | 0.4157 | 0.266 | 22.7895 | 14.3383
13 | PITID-10 | AWPT-10 | 2612912 | 501096 | 3.6004 | 74.7956 | 2.0092 | 2.6421 | 0.1539 | 0.0167 | 9.3172 | 3.3793
14 | PITID-11 | AWPT-11 | 2612306 | 501597 | 2.6677 | 39.1512 | 2.7982 | 14.5705 | 0.0824 | 0.084 | 14.6136 | 8.407
15 | PITID-12 | AWPT-12 | 2611746 | 502088 | 3.4395 | 56.3479 | 1.1693 | 0.441 | 0.1103 | 0.0837 | 17.1728 | 11.3923
16 | PITID-13 | AWPT-13 | 2614049 | 501118 | 4.7769 | 48.0205 | 1.5498 | 0.9946 | 0.2333 | 0.0581 | 25.1899 | 6.5219
17 | PITID-14 | AWPT-14 | 2613562 | 501629 | 4.3183 | 48.344 | 1.7987 | 0.754 | 0.3346 | 0.0766 | 23.153 | 9.1386
18 | PITID-15 | AWPT-15 | 2612798 | 502198 | 3.4594 | 79.2836 | 0.6005 | 0.9225 | 0.165 | 0.0537 | 7.9827 | 3.9032
19 | PITID-16 | AWPT-16 | 2612336 | 502809 | 1.8012 | 68.5981 | 1.6649 | 6.0197 | 0.5319 | 0.1048 | 8.4305 | 6.4433
20 | PITID-17 | AWPT-17 | 2613882 | 502296 | 1.5148 | 65.5043 | 5.6569 | 1.118 | 0.0699 | 0.162 | 9.1563 | 10.0828
21 | PITID-18 | AWPT-18 | 2613406 | 502928 | 2.6859 | 49.107 | 1.2965 | 15.7459 | 0.2202 | 0.0216 | 12.3976 | 3.4266
22 | PITID-18 | AWPT-18-A | 2613406 | 502928 | 4.6576 | 65.4337 | 0.3383 | 3.4741 | 0.26 | 0.0167 | 17.385 | 2.2745
23 | PITID-19 | AWPT-19 | 2613696 | 504633 | 2.7724 | 47.8746 | 2.5176 | 0.5642 | 0.432 | 0.07 | 24.5996 | 10.1006
24 | PITID-20 | AWPT-20 | 2613152 | 505102 | 2.9719 | 48.3859 | 1.9151 | 1.0032 | 0.188 | 0.125 | 25.4886 | 8.6305
25 | PITID-21 | AWPT-21 | 2612240 | 503920 | 3.0174 | 60.1964 | 0.9904 | 2.8106 | 0.0939 | 0.0437 | 16.7478 | 7.4782
26 | PITID-22 | AWPT-22 | 2611753 | 500985 | 3.3819 | 43.9719 | 2.6569 | 3.5958 | 0.4995 | 0.2738 | 23.3447 | 8.4965
27 | PITID-22 | AWPT-22-A | 2611753 | 500985 | 2.4592 | 29.5833 | 2.754 | 19.7114 | 0.4198 | 0.0488 | 15.189 | 9.9702
28 | PITID-23 | AWPT-23 | 2611141 | 501533 | 1.3777 | 80.3469 | 0.6048 | 0.1455 | 0.1497 | 0.3204 | 6.6134 | 6.3181
29 | PITID-23 | AWPT-23-A | 2611141 | 501533 | 3.4473 | 45.986 | 1.2967 | 0.4997 | 0.9845 | 0.2402 | 21.9493 | 9.641
30 | PITID-24 | AWPT-24 | 2610549 | 502086 | 0.8991 | 52.8744 | 3.0617 | 4.4563 | 0.0707 | 1.2373 | 10.4509 | 19.7258
31 | PITID-25 | AWPT-25 | 2612476 | 500526 | 3.4965 | 51.6855 | 1.5692 | 1.3367 | 0.1041 | 0.0947 | 22.6026 | 9.0132
32 | PITID-25 | AWPT-25-A | 2612476 | 500526 | 3.5905 | 51.8954 | 1.453 | 0.5849 | 0.4603 | 0.0913 | 23.2708 | 8.0283
33 | PITID-26 | AWPT-26 | 2611160 | 502672 | 3.7317 | 55.8889 | 2.2072 | 5.3025 | 0.1169 | 0.0658 | 14.5411 | 9.2551
34 | PITID-27 | AWPT-27 | 2611543 | 503329 | 2.3875 | 43.9994 | 1.586 | 6.9701 | 0.5044 | 0.0549 | 18.5649 | 8.9767
35 | PITID-28 | AWPT-28 | 2610397 | 503003 | 2.7824 | 42.2146 | 5.32 | 11.5015 | 0.0745 | 0.2479 | 13.1325 | 11.0698
36 | PITID-29 | AWPT-29 | 2609843 | 502520 | 1.9597 | 66.9952 | 1.3917 | 1.9165 | 0.3396 | 0.1086 | 12.4995 | 8.0036
37 | PITID-29 | AWPT-29-A | 2609843 | 502520 | 2.5494 | 47.813 | 2.1223 | 0.7617 | 0.2441 | 0.1216 | 23.8297 | 10.4476
38 | PITID-30 | AWPT-30 | 2610328 | 504177 | 5.029 | 63.2104 | 1.0528 | 1.1452 | 0.7501 | 0.0717 | 17.0712 | 4.1056
39 | PITID-30 | AWPT-30-A | 2610328 | 504177 | 5.4067 | 64.019 | 1.1401 | 0.2331 | 0.7755 | 0.0639 | 16.6659 | 4.7784
40 | PITID-31 | AWPT-31 | 2607434 | 499448 | 3.4749 | 64.163 | 0.4187 | 1.981 | 0.1152 | 0.0317 | 15.9959 | 6.8568
41 | PITID-32 | AWPT-32 | 2607857 | 500241 | 2.266 | 49.0119 | 1.2031 | 7.2461 | 0.1466 | 0.0803 | 23.3292 | 3.633
42 | PITID-33 | AWPT-33 | 2608459 | 499570 | 4.9938 | 48.0829 | 1.0921 | 3.6911 | 0.0908 | 0.0788 | 23.7 | 6.6246
43 | PITID-34 | AWPT-34 | 2609199 | 499035 | 5.9091 | 52.5298 | 2.6489 | 0.2944 | 0.7086 | 0.0478 | 22.0455 | 7.6864
44 | PITID-35 | AWPT-35 | 2609628 | 499654 | 3.6993 | 78.4038 | 0.4857 | 0.2774 | 0.141 | 0.0334 | 11.355 | 1.7798
45 | PITID-36 | AWPT-36 | 2610250 | 499157 | 3.7246 | 49.4906 | 1.0547 | 0.3166 | 0.5232 | 0.1281 | 24.4283 | 5.6961
46 | PITID-36 | AWPT-36-A | 2610250 | 499157 | 3.8661 | 46.6571 | 1.2944 | 0.3484 | 0.6758 | 0.1002 | 22.4006 | 12.8503
47 | PITID-37 | AWPT-37 | 2610856 | 498650 | 4.1206 | 49.3105 | 2.0911 | 0.5545 | 0.6259 | 0.063 | 21.1497 | 10.8637
48 | PITID-37 | AWPT-37-A | 2610856 | 498650 | 4.6869 | 46.8307 | 2.2917 | 0.4918 | 1.9258 | 0.0523 | 22.4839 | 8.5639
49 | PITID-38 | AWPT-38 | 2611363 | 499314 | 2.5469 | 87.4943 | 0.9459 | 0.3375 | 0.1375 | 0.122 | 5.1475 | 1.499
50 | PITID-39 | AWPT-39 | 2610901 | 499780 | 2.9741 | 55.7698 | 1.9684 | 0.2888 | 0.8327 | 0.1257 | 17.2915 | 11.6424
51 | PITID-40 | AWPT-40 | 2610115 | 500269 | 4.3799 | 46.2925 | 1.4228 | 2.355 | 0.6629 | 0.1999 | 21.8285 | 10.5915
52 | PITID-41 | AWPT-41 | 2608422 | 500682 | 3.1935 | 46.2932 | 1.4242 | 1.635 | 0.1679 | 0.1354 | 23.459 | 10.5268
53 | PITID-42 | AWPT-42 | 2609012 | 501340 | 3.0396 | 51.7049 | 2.4474 | 1.4134 | 0.3572 | 0.1248 | 21.5327 | 9.0851
54 | PITID-42 | AWPT-42-A | 2609012 | 501340 | 2.9861 | 51.505 | 1.6084 | 0.8666 | 0.5194 | 0.1206 | 22.3553 | 8.7681
55 | PITID-43 | AWPT-43 | 2609480 | 500778 | 4.2799 | 61.5813 | 1.087 | 1.324 | 1.3379 | 0.0446 | 18.1384 | 3.3154
56 | PITID-43 | AWPT-43-A | 2609480 | 500778 | 4.967 | 52.6874 | 1.1393 | 0.5045 | 1.5897 | 0.0521 | 21.9411 | 5.4691
57 | PITID-44 | AWPT-44 | 2610115 | 501423 | 3.563 | 50.8861 | 2.4274 | 1.3376 | 0.375 | 0.0725 | 23.1448 | 8.5586
58 | PITID-45 | AWPT-45 | 2610667 | 500923 | 3.5056 | 51.3377 | 2.1936 | 0.4665 | 0.5956 | 0.0967 | 21.7136 | 9.7749
59 | PITID-46 | AWPT-46 | 2611282 | 500395 | 0.7433 | 24.7345 | 4.5729 | 3.463 | 0.0588 | 0.922 | 13.8005 | 37.192
60 | PITID-46 | AWPT-46-A | 2611282 | 500395 | 0.3889 | 30.7893 | 3.5781 | 9.4248 | 0.0875 | 0.5194 | 9.6903 | 30.3552
61 | PITID-47 | AWPT-47 | 2611957 | 499943 | 0.4437 | 29.4689 | 6.8968 | 27.4061 | 0.04 | 0.5089 | 1.8883 | 6.7185
62 | PITID-48 | AWPT-48 | 2607267 | 500596 | 2.1376 | 44.8431 | 1.8764 | 14.9362 | 0.1245 | 0.081 | 17.4931 | 2.1099
63 | PITID-49 | AWPT-49 | 2608114 | 501842 | 3.5406 | 55.0794 | 0.7563 | 1.0532 | 0.5439 | 0.0937 | 23.5124 | 4.8121
64 | PITID-49 | AWPT-49-A | 2608114 | 501842 | 2.1025 | 90.9582 | 0.0694 | 0.0787 | 0.1201 | 0.0639 | 4.7593 | 0.6353
65 | PITID-50 | AWPT-50 | 2607157 | 501659 | 1.9683 | 75.449 | 0.1418 | 0.6712 | 0.0981 | 0.4448 | 5.8343 | 10.7147
66 | PITID-51 | AWPT-51 | 2606575 | 501051 | 0.8705 | 81.588 | 0.1192 | 0.0679 | 0.0504 | 0.0261 | 12.6585 | 1.0664
67 | PITID-52 | AWPT-52 | 2608636 | 498556 | 3.379 | 76.6261 | 0.2983 | 3.6788 | 0.1115 | 0.0597 | 9.5082 | 1.9837
68 | PITID-53 | AWPT-53 | 2609506 | 497994 | 2.7877 | 67.3473 | 0.7501 | 1.3128 | 0.2558 | 0.0365 | 12.343 | 6.214
69 | PITID-54 | AWPT-54 | 2608757 | 497290 | 3.4217 | 52.758 | 0.971 | 0.3931 | 0.453 | 0.0823 | 24.6261 | 5.8613
70 | PITID-55 | AWPT-55 | 2607532 | 498256 | 4.2554 | 73.8546 | 0.3865 | 0.684 | 0.1235 | 0.0383 | 13.815 | 2.6789
71 | PITID-56 | AWPT-56 | 2606946 | 497772 | 3.8089 | 48.4449 | 1.1178 | 0.2745 | 0.3677 | 0.0931 | 23.0885 | 9.6393
72 | PITID-57 | AWPT-57 | 2606872 | 498838 | 2.5077 | 51.7978 | 0.8352 | 0.4995 | 0.3223 | 0.0922 | 27.3547 | 4.79
73 | PITID-58 | AWPT-58 | 2609336 | 496800 | 2.3172 | 85.7832 | 0.2344 | 0.1182 | 0.1194 | 0.0329 | 6.1087 | 2.114
74 | PITID-59 | AWPT-59 | 2608207 | 496718 | 4.79 | 58.3859 | 1.5101 | 1.1441 | 0.7068 | 0.0639 | 19.3208 | 6.3316
75 | PITID-60 | AWPT-60 | 2607603 | 496163 | 3.547 | 69.6892 | 0.3362 | 0.1379 | 0.1645 | 0.0529 | 13.02 | 2.9757
76 | PITID-61 | AWPT-61 | 2608364 | 495593 | 5.0844 | 63.6172 | 0.5519 | 2.7388 | 0.3758 | 0.1604 | 18.2093 | 2.9379
77 | PITID-62 | AWPT-62 | 2609583 | 495770 | 4.5683 | 46.9675 | 2.079 | 0.617 | 0.5988 | 0.0999 | 22.7282 | 9.0377
78 | PITID-63 | AWPT-63 | 2610461 | 496895 | 2.6588 | 84.4823 | 0.1657 | 0.079 | 0.213 | 0.0358 | 7.1641 | 2.3761
79 | PITID-64 | AWPT-64 | 2605418 | 507273 | 3.1417 | 78.5464 | 0.0949 | 4.3302 | 0.1379 | 0.0176 | 8.6101 | 0.9859
80 | PITID-65 | AWPT-65 | 2606719 | 506215 | 2.83 | 64.1418 | 0.5885 | 1.7286 | 0.1589 | 0.0722 | 17.6612 | 5.8603
81 | PITID-65 | AWPT-65-A | 2606719 | 506215 | 1.1556 | 94.5375 | 0.0412 | 0.0695 | 0.0435 | 0.0361 | 2.0126 | 1.6152
82 | PITID-66 | AWPT-66 | 2607826 | 505157 | 2.4672 | 88.1436 | 0.1033 | 0.2643 | 0.0703 | 0.0154 | 5.838 | 1.7082
83 | PITID-67 | AWPT-67 | 2609142 | 504201 | 3.8698 | 71.9849 | 0.8996 | 2.3154 | 0.1702 | 0.0314 | 12.1218 | 3.2548
84 | PITID-68 | AWPT-68 | 2609852 | 503772 | 5.6325 | 59.3495 | 1.2549 | 0.0969 | 0.6886 | 0.0347 | 20.388 | 5.4269
85 | PITID-69 | AWPT-69 | 2609961 | 496208 | 1.4739 | 62.726 | 0.8468 | 0.1452 | 0.167 | 0.0592 | 10.4007 | 17.1616
86 | PITID-70 | AWPT-70 | 2610605 | 495812 | 4.0787 | 65.5178 | 0.6746 | 0.3532 | 0.1259 | 0.0621 | 17.495 | 5.5966
87 | PITID-71 | AWPT-71 | 2611657 | 495819 | 0.8526 | 87.3823 | 0.1693 | 0.1809 | 0.1498 | 0.0224 | 5.0049 | 2.9774
88 | PITID-72 | AWPT-72 | 2611616 | 496968 | 2.945 | 76.9 | 0.4468 | 0.2485 | 0.1018 | 0.0411 | 12.4959 | 3.2233
89 | PITID-73 | AWPT-73 | 2611499 | 498211 | 6.1917 | 53.7259 | 2.1699 | 1.6529 | 0.5325 | 0.0795 | 20.0938 | 6.9967
90 | PITID-74 | AWPT-74 | 2610949 | 497615 | 2.9121 | 83.2327 | 0.2142 | 0.1309 | 0.1113 | 0.0342 | 8.6835 | 2.4715
91 | PITID-75 | AWPT-75 | 2609888 | 497430 | 2.5285 | 86.8341 | 0.1437 | 0.0984 | 0.0903 | 0.0237 | 7.4262 | 1.2455