## BH
Statement showing primary analysis for 8 radicals of borehole core samples in Ambara West Block for Glauconite, District- Kachchh, Gujarat
Sl. No. | BH Sample ID | From (m) | To (m) | Thickness (m) | K2O% | SiO2% | MgO% | CaO% | Na2O% | P2O5% | Al2O3% | Fe2O3%
1 | MKAW-01/01 | 0 | 1 | 1 | 3.7663 | 42.6423 | 3.7202 | 6.0125 | 0.3593 | 0.1072 | 20.392 | 11.4053
2 | MKAW-01/02 | 1 | 2 | 1 | 4.1351 | 44.5226 | 3.4962 | 1.5749 | 0.6036 | 0.2741 | 20.351 | 14.1743
3 | MKAW-01/03 | 2 | 3 | 1 | 3.6521 | 44.2401 | 2.5535 | 0.7765 | 0.577 | 0.1635 | 20.959 | 14.2261
4 | MKAW-01/04 | 3 | 4 | 1 | 3.6486 | 48.0542 | 1.5079 | 0.3926 | 0.391 | 0.1371 | 24.1878 | 9.9133
5 | MKAW-01/05 | 4 | 5 | 1 | 3.311 | 47.2666 | 1.2842 | 0.5009 | 0.3661 | 0.167 | 22.6227 | 10.9306
6 | MKAW-01/06 | 5 | 6 | 1 | 2.7327 | 63.8209 | 0.9633 | 0.2532 | 0.2306 | 0.3604 | 15.2058 | 9.0316
7 | MKAW-01/07 | 6 | 6.8 | 0.8 | 2.6295 | 72.3638 | 0.7543 | 0.3017 | 0.187 | 0.3475 | 11.4522 | 6.8586
8 | MKAW-01/08 | 6.8 | 8 | 1.2 | 3.0297 | 82.1135 | 0.6366 | 0.1176 | 0.1379 | 0.107 | 9.1939 | 1.876
9 | MKAW-01/09 | 8 | 8.8 | 0.8 | 3.758 | 79.3714 | 0.6961 | 0.1522 | 0.1637 | 0.1017 | 10.804 | 1.8905
10 | MKAW-01/10 | 8.8 | 10 | 1.2 | 5.0383 | 68.2008 | 1.1244 | 0.197 | 0.1912 | 0.0753 | 16.4083 | 3.9261
11 | MKAW-01/11 | 10 | 11 | 1 | 5.8777 | 61.7697 | 2.2378 | 0.2377 | 0.1704 | 0.0642 | 18.6014 | 5.5066
12 | MKAW-01/12 | 11 | 12 | 1 | 4.8273 | 53.2691 | 5.0878 | 0.2179 | 0.1585 | 0.0967 | 17.1247 | 10.0323
13 | MKAW-01/13 | 12 | 13 | 1 | 5.3628 | 54.8139 | 2.1034 | 0.3144 | 0.1284 | 0.0681 | 20.3365 | 8.2866
14 | MKAW-01/14 | 13 | 14 | 1 | 4.0573 | 50.4963 | 2.0847 | 0.7002 | 0.1249 | 0.324 | 23.0558 | 8.2929
15 | MKAW-01/15 | 14 | 15 | 1 | 4.1462 | 52.2319 | 2.1005 | 0.4614 | 0.132 | 0.1937 | 22.7378 | 7.9683
16 | MKAW-01/16 | 15 | 16 | 1 | 4.4069 | 65.2241 | 1.4755 | 0.2776 | 0.1428 | 0.0557 | 16.3859 | 6.2468
17 | MKAW-01/17 | 16 | 17 | 1 | 5.1458 | 69.5243 | 1.0252 | 0.3126 | 0.1766 | 0.0603 | 15.6819 | 3.5833
18 | MKAW-01/18 | 17 | 18 | 1 | 4.9156 | 68.1049 | 1.3416 | 0.7812 | 0.1843 | 0.0516 | 15.5973 | 4.0829
19 | MKAW-01/19 | 18 | 19 | 1 | 5.4221 | 55.1781 | 2.3146 | 3.7837 | 0.2329 | 0.0537 | 19.3121 | 6.0579
20 | MKAW-01/20 | 19 | 20 | 1 | 4.5168 | 55.4163 | 1.8879 | 0.2727 | 0.2653 | 0.0656 | 21.2177 | 8.0662
21 | MKAW-01/21 | 20 | 21 | 1 | 4.9193 | 49.9425 | 2.4589 | 6.1951 | 0.2071 | 0.096 | 19.0849 | 7.1318
22 | MKAW-01/22 | 21 | 22 | 1 | 4.3223 | 51.3924 | 2.0358 | 0.3636 | 0.3273 | 0.1024 | 23.9249 | 7.5373
23 | MKAW-01/23 | 22 | 23 | 1 | 4.3172 | 52.2468 | 2.0931 | 0.2636 | 0.3439 | 0.0631 | 23.4357 | 8.1638
24 | MKAW-01/24 | 23 | 24 | 1 | 4.1499 | 52.824 | 2.1596 | 1.161 | 0.4016 | 0.0738 | 22.4084 | 7.89
25 | MKAW-01/25 | 24 | 25 | 1 | 3.87 | 52.0164 | 2.0295 | 0.4763 | 0.4399 | 0.2035 | 22.9455 | 8.1575
26 | MKAW-01/26 | 25 | 26 | 1 | 3.6863 | 49.8029 | 2.6173 | 1.8265 | 0.4293 | 0.1906 | 21.6441 | 9.5512
27 | MKAW-01/27 | 26 | 27 | 1 | 3.4174 | 50.7145 | 2.2136 | 1.1257 | 0.4331 | 0.1191 | 22.3955 | 8.7845
28 | MKAW-01/28 | 27 | 28 | 1 | 3.4698 | 50.8834 | 2.3122 | 0.6703 | 0.414 | 0.1181 | 22.4897 | 9.0272
29 | MKAW-01/29 | 28 | 29 | 1 | 3.6118 | 51.7024 | 2.2123 | 0.562 | 0.4587 | 0.0976 | 22.5295 | 8.944
30 | MKAW-01/30 | 29 | 30 | 1 | 3.2643 | 49.7117 | 2.463 | 0.6199 | 0.3491 | 0.1506 | 22.0665 | 10.6662
31 | MKAW-02/01 | 0 | 1 | 1 | 3.1029 | 72.3202 | 0.5761 | 0.2852 | 0.2476 | 0.0634 | 12.3033 | 6.3521
32 | MKAW-02/02 | 1 | 2 | 1 | 3.8965 | 53.3614 | 0.8334 | 1.4262 | 0.1477 | 0.0864 | 19.0587 | 11.1195
33 | MKAW-02/03 | 2 | 3 | 1 | 4.3637 | 59.3852 | 0.6771 | 0.4736 | 0.2608 | 0.0712 | 18.9004 | 6.5147
34 | MKAW-02/04 | 3 | 4 | 1 | 4.0002 | 80.3604 | 0.1894 | 0.1353 | 0.1828 | 0.0321 | 10.0819 | 2.0904
35 | MKAW-02/05 | 11.1 | 12 | 0.9 | 4.2481 | 75.9975 | 0.3158 | 0.1456 | 0.2198 | 0.0513 | 13.5979 | 2.135
36 | MKAW-02/06 | 12 | 13 | 1 | 2.8054 | 82.4147 | 0.1971 | 0.1092 | 0.2132 | 0.0377 | 7.6616 | 3.0277
37 | MKAW-02/07 | 13 | 13.5 | 0.5 | 2.6135 | 71.7173 | 0.2618 | 0.1191 | 0.1509 | 0.0695 | 11.0821 | 8.2269
38 | MKAW-02/08 | 13.5 | 14.5 | 1 | 4.7963 | 62.2514 | 0.6572 | 0.2827 | 0.1198 | 0.038 | 21.0065 | 1.9605
39 | MKAW-03/01 | 0 | 1 | 1 | 3.0168 | 83.2275 | 1.1978 | 0.187 | 0.1332 | 0.0188 | 6.8274 | 2.799
40 | MKAW-03/02 | 1 | 2 | 1 | 3.0053 | 83.5932 | 1.2974 | 0.2534 | 0.1695 | 0.0202 | 6.7298 | 2.6268
41 | MKAW-03/03 | 2 | 3 | 1 | 3.2385 | 77.4531 | 1.0315 | 1.7051 | 0.1419 | 0.0269 | 8.4519 | 4.2778
42 | MKAW-03/04 | 3 | 4 | 1 | 3.9402 | 69.7144 | 0.3754 | 0.2086 | 0.2013 | 0.0893 | 14.8476 | 5.3756
43 | MKAW-03/05 | 4 | 5 | 1 | 3.3381 | 77.3659 | 1.8869 | 1.3856 | 0.157 | 0.0263 | 9.2175 | 3.2032
44 | MKAW-03/06 | 5 | 6 | 1 | 3.6504 | 75.3477 | 2.0885 | 1.4887 | 0.1445 | 0.0251 | 10.1609 | 3.4263
45 | MKAW-03/07 | 6 | 7 | 1 | 4.8749 | 68.3123 | 0.6177 | 0.2436 | 0.1876 | 0.064 | 16.005 | 5.0039
46 | MKAW-03/08 | 7 | 8 | 1 | 5.0403 | 60.0625 | 0.8542 | 0.164 | 0.176 | 0.0657 | 20.4523 | 6.6999
47 | MKAW-03/09 | 8 | 9 | 1 | 4.4288 | 68.9128 | 0.7498 | 0.4141 | 0.1903 | 0.0739 | 14.1445 | 6.2182
48 | MKAW-03/10 | 9 | 10 | 1 | 4.4997 | 61.3556 | 1.6215 | 2.2815 | 0.1636 | 0.0715 | 16.819 | 5.8402
49 | MKAW-03/11 | 10 | 11 | 1 | 3.8059 | 50.006 | 2.0029 | 0.795 | 0.153 | 0.1213 | 24.8357 | 7.7878
50 | MKAW-03/12 | 11 | 12 | 1 | 3.6353 | 50.8402 | 1.9611 | 1.3965 | 0.1605 | 0.074 | 23.4302 | 7.5941
51 | MKAW-03/13 | 12 | 13 | 1 | 3.5124 | 50.2767 | 2.0952 | 0.3132 | 0.1841 | 0.1373 | 24.2836 | 8.7067
52 | MKAW-03/14 | 13 | 14 | 1 | 3.3599 | 50.6839 | 2.1206 | 0.2471 | 0.1919 | 0.1086 | 23.5907 | 8.8922
53 | MKAW-03/15 | 14 | 15 | 1 | 3.1957 | 50.5833 | 2.2054 | 0.3235 | 0.1992 | 0.1418 | 22.4911 | 9.2822
54 | MKAW-03/16 | 15 | 16 | 1 | 3.0354 | 48.5273 | 2.0608 | 0.2656 | 0.2289 | 0.094 | 25.0021 | 8.7377
55 | MKAW-03/17 | 16 | 16.7 | 0.7 | 1.7509 | 42.4137 | 3.9003 | 9.6402 | 0.1691 | 0.0843 | 11.7555 | 13.3684
56 | MKAW-03/18 | 17.6 | 18.6 | 1 | 2.6481 | 72.9181 | 1.2746 | 1.2073 | 0.1229 | 0.2463 | 9.8336 | 5.8811
57 | MKAW-03/19 | 18.6 | 19.4 | 0.8 | 2.1917 | 41.77 | 4.1528 | 11.2758 | 0.1729 | 0.5501 | 9.7645 | 14.0758
58 | MKAW-03/20 | 19.4 | 21 | 1.6 | 3.3724 | 48.661 | 2.4013 | 1.928 | 0.2609 | 0.6959 | 22.5 | 9.2114
59 | MKAW-03/21 | 21 | 22 | 1 | 3.1891 | 50.0663 | 2.3844 | 0.8522 | 0.268 | 0.0969 | 22.2143 | 8.8378
60 | MKAW-03/22 | 22 | 23 | 1 | 3.3226 | 49.4113 | 2.5864 | 1.7697 | 0.2526 | 0.1278 | 22.4149 | 9.1622
61 | MKAW-03/23 | 23 | 24 | 1 | 3.8655 | 51.4429 | 2.6858 | 0.2875 | 0.259 | 0.1184 | 21.8327 | 9.8207
62 | MKAW-03/24 | 24 | 25 | 1 | 3.741 | 47.9245 | 2.7431 | 0.3312 | 0.2645 | 0.1282 | 22.9376 | 11.4394
63 | MKAW-03/25 | 25 | 26 | 1 | 3.6528 | 45.6591 | 2.9187 | 0.2267 | 0.2629 | 0.0915 | 22.1759 | 12.8131
64 | MKAW-03/26 | 26 | 27 | 1 | 3.6816 | 45.4781 | 3.3354 | 4.5526 | 0.2394 | 0.0686 | 19.5293 | 10.1833
65 | MKAW-03/27 | 27 | 28 | 1 | 4.1592 | 48.2359 | 3.3263 | 5.4588 | 0.2216 | 0.1386 | 17.6132 | 9.602
66 | MKAW-03/28 | 28 | 29 | 1 | 3.8607 | 49.8656 | 2.985 | 4.8784 | 0.222 | 0.0641 | 18.3899 | 9.1548
67 | MKAW-03/29 | 29 | 30 | 1 | 3.7481 | 48.9042 | 2.8738 | 4.7966 | 0.2264 | 0.0731 | 19.4624 | 8.7817
68 | MKAW-04/01 | 0 | 1 | 1 | 3.104 | 81.1486 | 0.4496 | 0.215 | 0.2261 | 0.0639 | 8.2258 | 3.1708
69 | MKAW-04/02 | 1 | 2 | 1 | 3.3783 | 77.581 | 0.4349 | 0.2773 | 0.1319 | 0.0533 | 10.4813 | 3.6224
70 | MKAW-04/03 | 2 | 3 | 1 | 3.091 | 81.2041 | 0.3181 | 0.2408 | 0.1476 | 0.046 | 9.2564 | 2.6052
71 | MKAW-04/04 | 3 | 4 | 1 | 3.3847 | 77.6477 | 0.3732 | 0.3298 | 0.1055 | 0.0376 | 11.4243 | 2.8384
72 | MKAW-04/05 | 4 | 5 | 1 | 5.504 | 57.4645 | 1.1974 | 1.6965 | 0.3282 | 0.0429 | 20.2461 | 5.7363
73 | MKAW-04/06 | 5 | 6 | 1 | 4.4787 | 47.8899 | 1.6096 | 0.3461 | 0.3673 | 0.046 | 20.9526 | 15.2747
74 | MKAW-04/07 | 6 | 7 | 1 | 5.1409 | 46.5644 | 3.9113 | 0.313 | 0.2539 | 0.0792 | 19.4042 | 14.9945
75 | MKAW-04/08 | 7 | 8 | 1 | 5.9643 | 55.1766 | 2.1462 | 0.3196 | 0.2849 | 0.0797 | 20.1238 | 8.085
76 | MKAW-04/09 | 8 | 9 | 1 | 4.1587 | 69.107 | 1.7308 | 0.471 | 0.1949 | 0.2369 | 12.5752 | 6.3085
77 | MKAW-04/10 | 9 | 10 | 1 | 5.5086 | 59.3584 | 2.0219 | 0.3004 | 0.2563 | 0.0762 | 18.6997 | 6.6516
78 | MKAW-04/11 | 10 | 11 | 1 | 5.7065 | 55.95 | 2.8772 | 0.3342 | 0.2273 | 0.0686 | 19.5051 | 7.7099
79 | MKAW-04/12 | 11 | 12 | 1 | 4.494 | 48.9807 | 2.2863 | 0.3139 | 0.1668 | 0.0681 | 20.5665 | 13.1636
80 | MKAW-04/13 | 12 | 13 | 1 | 4.6147 | 52.3907 | 4.5109 | 0.2484 | 0.2076 | 0.073 | 16.0589 | 12.1621
81 | MKAW-04/14 | 13 | 13.5 | 0.5 | 5.2326 | 58.0318 | 2.2937 | 0.2986 | 0.2478 | 0.0833 | 17.8437 | 7.6885
82 | MKAW-04/15 | 13.5 | 15 | 1.5 | 5.1246 | 47.9191 | 3.2081 | 0.4976 | 0.1968 | 0.2021 | 22.544 | 10.9109
83 | MKAW-04/16 | 15 | 16 | 1 | 4.9543 | 49.3043 | 2.9565 | 0.31 | 0.1863 | 0.067 | 23.0412 | 10.0623
84 | MKAW-04/17 | 16 | 17 | 1 | 4.5762 | 44.8887 | 3.1017 | 2.0499 | 0.1886 | 1.3495 | 21.2677 | 11.6988
85 | MKAW-04/18 | 17 | 18 | 1 | 5.0716 | 53.2757 | 2.6283 | 0.3652 | 0.1985 | 0.0945 | 20.8497 | 9.1078
86 | MKAW-04/19 | 18 | 19 | 1 | 4.446 | 51.8683 | 2.325 | 0.2824 | 0.1745 | 0.0612 | 22.8288 | 8.4265
87 | MKAW-04/20 | 19 | 20 | 1 | 4.6412 | 50.3078 | 2.2626 | 0.2771 | 0.1487 | 0.0548 | 24.8075 | 7.6715
88 | MKAW-04/21 | 20 | 21 | 1 | 3.3973 | 64.0146 | 3.2036 | 0.5381 | 0.0977 | 0.3439 | 15.3266 | 7.3989
89 | MKAW-04/22 | 21 | 22 | 1 | 1.891 | 77.259 | 3.2335 | 0.5157 | 0.1013 | 0.1456 | 7.2519 | 3.7352
90 | MKAW-04/23 | 22 | 23 | 1 | 3.2631 | 72.687 | 2.7165 | 0.6501 | 0.1226 | 0.496 | 10.1729 | 4.4282
91 | MKAW-04/24 | 23 | 24 | 1 | 2.908 | 72.7785 | 1.6662 | 0.4692 | 0.1164 | 0.3285 | 9.1871 | 7.0772
92 | MKAW-04/25 | 24 | 25 | 1 | 2.3863 | 57.9889 | 5.0695 | 0.4969 | 0.0996 | 0.3547 | 11.2351 | 13.4872
93 | MKAW-04/26 | 25 | 26 | 1 | 4.0872 | 58.8689 | 3.6932 | 0.975 | 0.1304 | 0.7782 | 14.6698 | 7.5796
94 | MKAW-04/27 | 26 | 27 | 1 | 4.5666 | 75.8802 | 0.677 | 0.1464 | 0.1545 | 0.0426 | 12.0966 | 2.9371
95 | MKAW-04/28 | 27 | 28 | 1 | 4.8022 | 74.972 | 0.6066 | 0.1905 | 0.1717 | 0.0361 | 13.116 | 2.7158
96 | MKAW-04/29 | 28 | 29 | 1 | 4.6132 | 75.9577 | 0.6049 | 0.1535 | 0.1556 | 0.0347 | 12.5147 | 2.5987
97 | MKAW-04/30 | 29 | 30 | 1 | 4.735 | 73.0153 | 0.6366 | 0.2495 | 0.1633 | 0.0468 | 13.9764 | 2.832
98 | MKAW-05/01 | 0 | 1 | 1 | 4.6964 | 54.4666 | 2.2607 | 3.4499 | 1.04 | 0.0683 | 16.7294 | 6.2586
99 | MKAW-05/02 | 1 | 2 | 1 | 5.4508 | 51.6126 | 1.9968 | 2.944 | 0.7778 | 0.6646 | 19.8291 | 7.3174
100 | MKAW-05/03 | 2 | 3 | 1 | 3.9692 | 55.104 | 3.1765 | 5.3596 | 0.6598 | 0.2618 | 14.7843 | 7.2109
101 | MKAW-05/04 | 3 | 4 | 1 | 4.4602 | 52.5266 | 1.3846 | 0.615 | 0.5966 | 0.1049 | 22.8592 | 7.1361
102 | MKAW-05/05 | 4 | 5 | 1 | 4.3622 | 53.4859 | 0.933 | 0.4122 | 0.5377 | 0.1235 | 24.194 | 6.3175
103 | MKAW-05/06 | 5 | 5.5 | 0.5 | 4.556 | 52.2205 | 1.1069 | 0.4665 | 0.3939 | 0.1096 | 23.6025 | 8.1615
104 | MKAW-05/07 | 5.5 | 7 | 1.5 | 3.9506 | 48.5651 | 3.984 | 7.8621 | 0.2135 | 0.09 | 13.9677 | 6.8633
105 | MKAW-05/08 | 7 | 8 | 1 | 3.7542 | 48.2523 | 3.3448 | 7.3228 | 0.2108 | 0.0767 | 13.2729 | 5.554
106 | MKAW-05/09 | 8 | 9 | 1 | 4.9115 | 50.2559 | 1.8151 | 0.4317 | 0.2394 | 0.1242 | 25.0318 | 8.2313
107 | MKAW-05/10 | 9 | 10 | 1 | 4.6344 | 49.9784 | 1.9423 | 0.3797 | 0.2126 | 0.0796 | 24.8239 | 8.8994
108 | MKAW-05/11 | 18 | 19 | 1 | 1.011 | 36.3727 | 8.1475 | 17.6849 | 0.1512 | 0.2111 | 7.7375 | 12.5876
109 | MKAW-05/12 | 19 | 20 | 1 | 0.1922 | 38.8959 | 9.2317 | 23.6438 | 0.1617 | 0.1409 | 2.4434 | 6.283
110 | MKAW-05/13 | 20 | 21 | 1 | 2.9756 | 73.8727 | 1.7318 | 5.7668 | 0.1518 | 0.0605 | 5.8141 | 2.7001
111 | MKAW-05/14 | 21 | 22 | 1 | 0.6186 | 62.8385 | 3.9517 | 13.4306 | 0.1488 | 0.1593 | 3.0462 | 4.4174
112 | MKAW-05/15 | 22 | 23 | 1 | 2.6771 | 63.1932 | 2.4993 | 3.6542 | 0.136 | 0.0362 | 11.1324 | 7.535
113 | MKAW-05/16 | 23 | 24 | 1 | 3.5912 | 58.2302 | 1.9963 | 0.9798 | 0.1511 | 0.0463 | 15.4285 | 9.5927
114 | MKAW-05/17 | 24 | 25 | 1 | 3.7848 | 62.1095 | 1.7714 | 0.2582 | 0.1131 | 0.0386 | 16.1839 | 8.5621
115 | MKAW-05/18 | 25 | 26 | 1 | 3.0757 | 47.0409 | 3.8645 | 6.1247 | 0.5351 | 0.0835 | 14.7096 | 9.4405
116 | MKAW-05/19 | 26 | 27 | 1 | 3.185 | 48.421 | 3.29 | 4.5189 | 0.5817 | 0.6414 | 15.8725 | 9.0695
117 | MKAW-05/20 | 27 | 28 | 1 | 2.8909 | 46.0357 | 3.5045 | 5.7727 | 0.5179 | 0.116 | 14.8397 | 9.6585
118 | MKAW-05/21 | 28 | 29 | 1 | 3.0558 | 49.2734 | 3.1719 | 3.9177 | 0.449 | 0.094 | 16.2462 | 9.8271
119 | MKAW-05/22 | 29 | 30 | 1 | 3.7055 | 50.3772 | 3.0127 | 1.4642 | 0.5179 | 0.099 | 19.1501 | 10.3111
120 | MKAW-06/01 | 0 | 1 | 1 | 2.749 | 44.191 | 1.7746 | 2.9871 | 0.4316 | 0.1195 | 25.3268 | 9.3807
121 | MKAW-06/02 | 1 | 2 | 1 | 3.0574 | 46.2912 | 1.7493 | 1.3813 | 0.6048 | 0.1282 | 25.9066 | 9.1664
122 | MKAW-06/03 | 2 | 3 | 1 | 3.2127 | 48.4028 | 1.9047 | 0.4875 | 0.4083 | 0.1387 | 25.1588 | 9.5408
123 | MKAW-06/04 | 3 | 4 | 1 | 2.901 | 46.4544 | 1.9788 | 0.5756 | 0.3609 | 0.1586 | 26.452 | 9.3809
124 | MKAW-06/05 | 4 | 5 | 1 | 2.9686 | 46.0674 | 1.7862 | 0.8414 | 0.3709 | 0.171 | 25.4325 | 9.6576
125 | MKAW-06/06 | 5 | 6 | 1 | 3.0337 | 48.5449 | 1.8234 | 0.8448 | 0.2587 | 0.1484 | 25.7322 | 8.0786
126 | MKAW-07/01 | 10 | 11 | 1 | 4.5262 | 64.2206 | 0.4601 | 0.5 | 0.2092 | 0.0611 | 19.6942 | 4.3034
127 | MKAW-07/02 | 11 | 12 | 1 | 5.5363 | 54.132 | 0.57 | 0.5011 | 0.1935 | 0.0604 | 25.8522 | 5.1824
128 | MKAW-07/03 | 12 | 13 | 1 | 6.0321 | 58.2804 | 0.712 | 0.4688 | 0.2384 | 0.0672 | 23.4787 | 3.9489
129 | MKAW-07/04 | 13 | 14 | 1 | 3.2751 | 37.1 | 5.0413 | 0.2739 | 0.1555 | 0.1762 | 19.4275 | 21.2552
130 | MKAW-07/05 | 14 | 15 | 1 | 1.9359 | 34.1861 | 5.7853 | 0.3075 | 0.1504 | 0.3244 | 15.8065 | 27.0057
131 | MKAW-07/06 | 15.5 | 16 | 0.5 | 3.9658 | 58.8541 | 0.9351 | 0.3697 | 0.1273 | 0.0571 | 23.4628 | 4.8416
132 | MKAW-07/07 | 16 | 17 | 1 | 2.2978 | 40.0447 | 5.1691 | 0.295 | 0.1246 | 0.3149 | 16.7207 | 21.9392
133 | MKAW-08/01 | 0 | 1 | 1 | 4.5509 | 57.8851 | 1.2598 | 2.6242 | 0.5637 | 0.2097 | 17.8815 | 5.9939
134 | MKAW-08/02 | 1 | 2 | 1 | 3.7902 | 65.4753 | 0.86 | 1.6194 | 0.7417 | 0.0863 | 14.6412 | 4.1983
135 | MKAW-08/03 | 2 | 3 | 1 | 4.0891 | 68.512 | 0.6057 | 0.4151 | 0.8998 | 0.047 | 14.2041 | 4.4062
136 | MKAW-08/04 | 3 | 4 | 1 | 4.7774 | 54.917 | 1.1266 | 0.2952 | 0.8158 | 0.0843 | 22.4621 | 7.5616
137 | MKAW-08/05 | 4 | 5.3 | 1.3 | 4.2938 | 51.8699 | 1.3626 | 0.2268 | 0.7399 | 0.0642 | 22.1989 | 10.3954
138 | MKAW-08/06 | 5.3 | 6.3 | 1 | 4.8088 | 55.8902 | 1.0697 | 0.2362 | 0.7444 | 0.0881 | 18.2473 | 10.3121
139 | MKAW-08/07 | 6.3 | 7 | 0.7 | 5.171 | 52.3833 | 1.211 | 0.2804 | 0.9837 | 0.2072 | 21.0233 | 8.5154
140 | MKAW-08/08 | 7 | 8 | 1 | 4.9491 | 52.2275 | 1.9668 | 0.4709 | 0.4279 | 0.2227 | 21.4917 | 8.9551
141 | MKAW-08/09 | 8 | 9 | 1 | 4.3982 | 64.9002 | 1.3338 | 0.2991 | 0.4105 | 0.0946 | 16.5769 | 5.0448
142 | MKAW-08/10 | 9 | 10 | 1 | 4.5595 | 55.8673 | 3.7114 | 0.2513 | 0.3631 | 0.0793 | 18.4418 | 8.8056
143 | MKAW-08/11 | 10 | 11 | 1 | 4.6516 | 55.1665 | 3.3666 | 0.4493 | 0.4243 | 0.078 | 18.0056 | 10.2312
144 | MKAW-08/12 | 11 | 12 | 1 | 4.8369 | 52.7 | 2.5727 | 0.3512 | 0.4434 | 0.0724 | 21.486 | 8.6538
145 | MKAW-08/13 | 12 | 13 | 1 | 4.2223 | 47.945 | 2.0534 | 0.3607 | 0.3803 | 0.0829 | 25.3633 | 8.9473
146 | MKAW-08/14 | 13 | 14 | 1 | 3.9443 | 46.4729 | 2.2395 | 1.077 | 0.3479 | 0.1688 | 25.0642 | 9.6468
147 | MKAW-08/15 | 14 | 15 | 1 | 3.7929 | 47.051 | 2.2172 | 2.1035 | 0.3083 | 0.0788 | 23.8139 | 9.1514
148 | MKAW-08/16 | 15 | 16 | 1 | 3.6697 | 45.0919 | 2.0447 | 1.3533 | 0.3442 | 0.7147 | 24.9729 | 10.0933
149 | MKAW-08/17 | 16 | 17 | 1 | 3.7324 | 47.8603 | 2.2202 | 0.7487 | 0.3371 | 0.1102 | 23.906 | 9.9069
150 | MKAW-08/18 | 17 | 18 | 1 | 3.783 | 45.4923 | 2.4236 | 1.8125 | 0.3497 | 0.5811 | 23.3286 | 11.3
151 | MKAW-08/19 | 18 | 19 | 1 | 3.6332 | 46.1877 | 2.4475 | 1.5864 | 0.3616 | 0.1044 | 23.5223 | 10.8516
152 | MKAW-08/20 | 19 | 20 | 1 | 3.547 | 46.8186 | 2.149 | 0.4683 | 0.3477 | 0.1059 | 25.2188 | 9.8975
153 | MKAW-08/21 | 20 | 21 | 1 | 3.6135 | 47.6542 | 2.052 | 0.4581 | 0.3161 | 0.0822 | 25.4959 | 9.3183
154 | MKAW-08/22 | 21 | 22 | 1 | 3.7304 | 47.674 | 2.1131 | 0.4461 | 0.3447 | 0.0827 | 24.4332 | 9.6271
155 | MKAW-08/23 | 22 | 23 | 1 | 4.3014 | 45.5615 | 2.6303 | 3.8606 | 0.3699 | 0.0657 | 22.9209 | 9.0577
156 | MKAW-08/24 | 23 | 24 | 1 | 4.5776 | 51.586 | 3.0955 | 1.8409 | 0.4785 | 0.0539 | 20.0495 | 9.2164
157 | MKAW-08/25 | 24 | 25 | 1 | 2.7716 | 37.7724 | 2.6967 | 3.9496 | 0.2756 | 0.1738 | 19.707 | 17.6137
158 | MKAW-09/01 | 0 | 1 | 1 | 4.2509 | 49.5268 | 3.0188 | 6.2399 | 0.8468 | 0.0519 | 15.2644 | 7.7836
159 | MKAW-09/02 | 1 | 2 | 1 | 5.5589 | 59.9984 | 0.9985 | 0.1745 | 0.8392 | 0.0609 | 18.2109 | 6.641
160 | MKAW-09/03 | 2 | 3 | 1 | 3.7696 | 52.7989 | 1.3867 | 0.1547 | 1.0081 | 0.1029 | 23.1245 | 7.643
161 | MKAW-09/04 | 3 | 4 | 1 | 3.1459 | 49.2669 | 2.1931 | 0.1864 | 0.849 | 0.092 | 23.0582 | 7.9108
162 | MKAW-09/05 | 4 | 5 | 1 | 3.4799 | 50.4475 | 2.4439 | 0.5021 | 0.6297 | 0.0655 | 22.9678 | 8.1126
163 | MKAW-09/06 | 5 | 6 | 1 | 3.5895 | 54.0374 | 2.4261 | 0.7563 | 0.6934 | 0.4036 | 18.0834 | 9.801
164 | MKAW-09/07 | 6 | 7 | 1 | 2.0852 | 30.8639 | 4.8619 | 12.3529 | 0.5247 | 0.1581 | 11.895 | 11.6143
165 | MKAW-09/08 | 7 | 8 | 1 | 1.9676 | 29.4819 | 5.4067 | 13.7189 | 0.566 | 0.1609 | 11.5879 | 11.2823
166 | MKAW-09/09 | 8 | 9 | 1 | 3.7155 | 51.0623 | 2.6347 | 0.7692 | 0.8451 | 0.0869 | 18.6965 | 10.243
167 | MKAW-09/10 | 9 | 10 | 1 | 4.1572 | 54.1814 | 2.3983 | 1.3574 | 0.7954 | 0.0587 | 17.3324 | 9.0976
168 | MKAW-09/11 | 10 | 11 | 1 | 4.1225 | 53.3806 | 2.6715 | 1.0172 | 0.7916 | 0.0655 | 17.8163 | 9.8817
169 | MKAW-09/12 | 11 | 12 | 1 | 2.7873 | 38.3259 | 3.25 | 8.8862 | 0.6784 | 0.0738 | 16.9125 | 10.8642
170 | MKAW-09/13 | 12 | 13 | 1 | 3.771 | 52.6308 | 2.6476 | 0.2433 | 0.8021 | 0.081 | 18.1218 | 9.7367
171 | MKAW-09/14 | 13 | 14 | 1 | 4.2114 | 51.4287 | 2.9287 | 1.8504 | 0.9528 | 0.1058 | 18.2229 | 9.3657
172 | MKAW-09/15 | 14 | 15 | 1 | 3.1424 | 44.0017 | 3.68 | 7.6252 | 0.7707 | 0.4122 | 15.3122 | 10.0982
173 | MKAW-09/16 | 15 | 16 | 1 | 3.1025 | 51.3186 | 3.2094 | 5.1526 | 0.8911 | 0.508 | 14.2944 | 10.1274
174 | MKAW-09/17 | 16 | 17 | 1 | 2.9189 | 50.7766 | 3.4197 | 6.5969 | 0.8724 | 0.4113 | 12.4426 | 10.5228
175 | MKAW-09/18 | 17 | 18 | 1 | 4.4448 | 50.0942 | 3.0201 | 0.2471 | 0.9716 | 0.0569 | 20.454 | 10.5239
176 | MKAW-09/19 | 18 | 19 | 1 | 3.6978 | 46.4457 | 3.1543 | 0.2779 | 0.9732 | 0.0521 | 21.406 | 11.2987
177 | MKAW-09/20 | 19 | 20 | 1 | 3.9741 | 49.4634 | 2.9565 | 0.2552 | 0.9784 | 0.0461 | 20.327 | 11.0072
178 | MKAW-09/21 | 20 | 21 | 1 | 2.3141 | 36.9469 | 4.6402 | 11.316 | 0.5557 | 0.117 | 13.1326 | 12.0567
179 | MKAW-09/22 | 21 | 22 | 1 | 2.9798 | 43.9223 | 2.9717 | 3.725 | 0.8038 | 0.0606 | 19.3625 | 11.3643
180 | MKAW-09/23 | 22 | 23 | 1 | 3.664 | 47.4603 | 2.9176 | 1.4371 | 0.7164 | 0.044 | 20.1937 | 11.3363
181 | MKAW-09/24 | 23 | 24 | 1 | 3.8797 | 47.9391 | 2.8409 | 0.4823 | 0.8108 | 0.0512 | 20.8125 | 11.9197
182 | MKAW-09/25 | 24 | 25 | 1 | 3.6921 | 45.8437 | 2.9324 | 0.7595 | 0.6772 | 0.2061 | 20.2934 | 14.0713
183 | MKAW-09/26 | 25 | 26 | 1 | 3.1794 | 50.7161 | 1.8538 | 1.1473 | 0.5183 | 0.5957 | 20.4532 | 7.2587
184 | MKAW-09/27 | 26 | 27 | 1 | 1.9709 | 61.3559 | 1.6614 | 0.8359 | 0.3894 | 0.0437 | 10.442 | 11.3663
185 | MKAW-09/28 | 27 | 28 | 1 | 2.0592 | 55.4683 | 1.982 | 0.7488 | 0.4009 | 0.0545 | 10.6644 | 15.217
186 | MKAW-09/29 | 28 | 29 | 1 | 2.3934 | 87.136 | 0.3533 | 0.2835 | 0.2197 | 0.0309 | 5.0447 | 1.8932
187 | MKAW-09/30 | 29 | 30 | 1 | 2.0983 | 75.7776 | 1.6812 | 4.9908 | 0.1638 | 0.037 | 4.7469 | 4.1541
188 | MKAW-10/01 | 0 | 1 | 1 | 3.3732 | 59.7814 | 0.8434 | 0.6916 | 0.2451 | 0.0946 | 19.5399 | 6.9853
189 | MKAW-10/02 | 1 | 2 | 1 | 2.8201 | 64.3692 | 0.5491 | 1.0384 | 0.1515 | 0.0727 | 17.1262 | 6.5471
190 | MKAW-10/03 | 2 | 3 | 1 | 2.208 | 49.8166 | 0.623 | 2.3659 | 0.1707 | 0.0864 | 21.9592 | 12.8186
191 | MKAW-10/04 | 3 | 4 | 1 | 2.7515 | 56.8052 | 0.7236 | 0.7083 | 0.4466 | 0.1216 | 22.913 | 7.6333
192 | MKAW-10/05 | 4 | 5 | 1 | 3.1732 | 58.8125 | 0.8709 | 0.0988 | 0.4609 | 0.0886 | 21.3565 | 8.8153
193 | MKAW-10/06 | 5 | 6 | 1 | 3.7778 | 66.9027 | 0.3771 | 2.9422 | 0.2745 | 0.2102 | 13.1874 | 6.5152
194 | MKAW-10/07 | 6 | 7 | 1 | 3.7275 | 67.6167 | 0.2028 | 5.87 | 0.2228 | 0.0313 | 10.7651 | 4.9908
195 | MKAW-10/08 | 8 | 9 | 1 | 3.9677 | 73.4108 | 0.1465 | 3.4019 | 0.2181 | 0.0217 | 11.5513 | 2.8393
196 | MKAW-10/09 | 9 | 10 | 1 | 3.5986 | 74.9864 | 0.5481 | 0.7856 | 0.2691 | 0.0529 | 11.8452 | 3.2092
197 | MKAW-10/10 | 12 | 13 | 1 | 4.1292 | 68.0938 | 0.6842 | 0.4857 | 0.1828 | 0.0403 | 15.916 | 4.8483
198 | MKAW-10/11 | 13 | 14 | 1 | 3.9279 | 58.5347 | 1.4164 | 1.7292 | 0.2352 | 0.0538 | 18.9414 | 6.9946
199 | MKAW-10/12 | 14 | 15 | 1 | 3.776 | 63.2628 | 1.5044 | 2.1696 | 0.2444 | 0.0443 | 14.9568 | 4.8174
200 | MKAW-10/13 | 15 | 16 | 1 | 3.872 | 60.4523 | 1.8158 | 1.9479 | 0.3317 | 0.0686 | 15.9441 | 6.1836
201 | MKAW-10/14 | 16 | 17 | 1 | 4.131 | 61.5103 | 1.9329 | 1.4963 | 0.3922 | 0.0493 | 15.9196 | 5.8016
202 | MKAW-10/15 | 17 | 18 | 1 | 4.4981 | 59.9836 | 2.0947 | 1.2889 | 0.3238 | 0.064 | 16.9796 | 6.5355
203 | MKAW-10/16 | 18 | 19 | 1 | 4.3335 | 58.3098 | 2.505 | 1.7698 | 0.4554 | 0.0435 | 17.4255 | 6.9822
204 | MKAW-10/17 | 19 | 20 | 1 | 4.1841 | 56.6922 | 2.6041 | 2.4224 | 0.4522 | 0.0577 | 17.2483 | 7.0828
205 | MKAW-10/18 | 20 | 21 | 1 | 3.774 | 48.7997 | 2.8788 | 5.4311 | 0.4756 | 0.0532 | 18.4623 | 8.4114
206 | MKAW-10/19 | 21 | 22 | 1 | 4.1627 | 55.5541 | 2.5251 | 2.514 | 0.5042 | 0.0461 | 17.6686 | 7.5555
207 | MKAW-10/20 | 22 | 23 | 1 | 4.2683 | 52.2271 | 2.3518 | 2.4561 | 0.4153 | 0.0872 | 18.4693 | 9.1799
208 | MKAW-10/21 | 23 | 24 | 1 | 5.0403 | 57.512 | 2.1498 | 1.4267 | 0.4332 | 0.6058 | 17.4038 | 7.7131
209 | MKAW-10/22 | 24 | 25 | 1 | 3.7802 | 50.9092 | 2.6463 | 0.4084 | 0.4534 | 0.0568 | 20.6516 | 9.3311
210 | MKAW-10/23 | 25 | 26 | 1 | 4.4178 | 51.8315 | 2.8844 | 0.3319 | 0.5148 | 0.0639 | 21.1477 | 8.9627
211 | MKAW-10/24 | 26 | 27 | 1 | 3.5536 | 44.8513 | 2.3369 | 1.6455 | 0.3152 | 0.1221 | 23.5133 | 12.3675
212 | MKAW-10/25 | 27 | 28 | 1 | 4.7465 | 59.9485 | 2.4556 | 1.0879 | 0.4529 | 0.0515 | 16.6062 | 7.922
213 | MKAW-10/26 | 28 | 29 | 1 | 2.4202 | 39.6695 | 3.9745 | 9.7594 | 0.4853 | 0.1128 | 14.8058 | 9.4095
214 | MKAW-10/27 | 29 | 30 | 1 | 2.8916 | 45.0858 | 3.7203 | 5.188 | 0.5915 | 0.1022 | 17.1753 | 10.1231