## Sheet1
Statement showing X-Ray Diffraction (XRD) Analysis results for samples from the Ambara West G-4 Block, District-Kachchh, Gujarat
Sl. No. | Sample number | BH No. | From(m) | To(m) | Major ( ≥ 5 %) | Minor (≤ 5 % to ≥ 1 %) | Trace, Faint Trace (≤ 1 %)
1 | MKAW-01/11 | MKAW-01 | 10 | 11 | Quartz, Microcline | Albite, Muscovite, Illite, Birnessite | Anatase, Rutile
2 | MKAW-01/23 | MKAW-01 | 22 | 23 | Quartz, Muscovite, Chamosite | Orthoclase | Pyrite, Zeolite, Dickite
3 | MKAW-03/08 | MKAW-03 | 7 | 8 | Quartz, Microcline, Kaolinite | Orthoclase | Chamosite
4 | MKAW-03/24 | MKAW-03 | 24 | 25 | Quartz, Microcline, Kaolinite | Chamosite, Phlogopite, Pyrite | Biotite, Albite
5 | MKAW-04/02 | MKAW-04 | 1 | 2 | Quartz, Microcline | Orthoclase | Muscovite, Magnesite
6 | MKAW-04/10 | MKAW-04 | 9 | 10 | Quartz, Microcline, Orthoclase | Albite, Muscovite | Kaolinite, Dickite, Birnessite, Illite
7 | MKAW-04/18 | MKAW-04 | 17 | 18 | Quartz, Microcline, Clinochlore, Illite | Birnessite | Orthoclase, Kaolinite
8 | MKAW-04/28 | MKAW-04 | 27 | 28 | Quartz, Microcline | ________ | Orthoclase, Muscovite, Phlogopite
9 | MKAW-05/06 | MKAW-05 | 5 | 5.5 | Quartz, Muscovite, Illite, Orthoclase | Microcline, Glauconite, Kaolinite, Dickite, Calcite | Biotite
10 | MKAW-06/04 | MKAW-06 | 3 | 4 | Kaolinite, Quartz, Microcline, Chlorite | Anatase, Muscovite, Biotite | _______
11 | MKAW-08/04 | MKAW-08 | 3 | 4 | Quartz, Microcline, Muscovite, Illite | Sericite, Orthoclase, Kaolinite | Dickite, Biotite
12 | MKAW-08/10 | MKAW-08 | 9 | 10 | Quartz, Microcline, Orthoclase | Illite, Clinochlore, Kaolinite, Sericite, Birnessite, Albite | Dickite, Biotite
13 | MKAW-09/02 | MKAW-09 | 1 | 2 | Quartz, Microcline, Orthoclase, Kaolinite | Dickite | Biotite
14 | MKAW-09/09 | MKAW-09 | 8 | 9 | Quartz, Orthoclase, Kaolinite, Albite | Microcline, Chamosite, Anatase | Pyrite, Biotite, Illite
15 | MKAW-10/15 | MKAW-10 | 17 | 18 | Quartz, Microcline, Orthoclase, Albite, Kaolinite | Dickite | Chamosite, Biotite, Chlorite
Note: Only crystalline phases of the samples are recorded. Amorphous phases are out of the scope of XRD and hence excluded.