## Sheet1
MINERAL EXPLORATION AND CONSULTANCY LIMITED
(A GOVT OF INDIA ENTERPRISE- CPSE MINIRATNA -I)
External Check Analysis of Cu-Pb-Zn-Ag by AAS method carried out in Amritpur Block (G-4), Dist: Nainital, Uttarakhand
Sr No | Primary Sample Number | External Check Sample Number | Cu PPM | Pb PPM | Zn PPM | Ag PPM
1 | ABL/BR/44 | ABL/ECH/01 | 182.5 | 46 | 193 | 439
2 | ABL/BR/52 | ABL/ECH/02 | 15 | 95 | 85 | 329
3 | ABL/BR/61 | ABL/ECH/03 | 52.5 | 68 | 32 | 40
4 | ABL/BR/50 | ABL/ECH/04 | 617.5 | 79 | 155 | 466
5 | ABL/BR/36 | ABL/ECH/05 | 57.5 | 90 | 83 | 283
6 | ABL/BR/65 | ABL/ECH/06 | 237.5 | 56 | 115 | 742
7 | ABL/BR/83 | ABL/ECH/07 | 279 | 999 | 108 | 371
8 | ABL/BR/14 | ABL/ECH/08 | 27 | 61 | 93 | 416
9 | ABL/BR/60 | ABL/ECH/09 | 49.5 | 16 | 28 | 151
10 | ABL/BR/62 | ABL/ECH/10 | 157.5 | 124 | 107 | 405