## Sheet1
MINERAL EXPLORATION AND CONSULTANCY LIMITED
(A GOVT OF INDIA ENTERPRISE- CPSE MINIRATNA -I)
External Check Analysis of Oxides by XRF carried out in Amritpur Block (G-4), Dist: Nainital, Uttarakhand
Sr. No | Primary Sample Number | External Check Sample Number | SiO2 | Al2O3 | Fe2O3 | MnO | MgO | CaO | Na2O | K2O | P2O5 | TiO2 | SO3 | LOI
Values are in %
1 | ABL/BR/66 | ABL/ECH/16 | 64.7 | 17 | 5.31 | 0.02 | 1.07 | 0.15 | 0.44 | 5.65 | 0.32 | 0.39 | 1.04 | 2.57
2 | ABL/BR/25 | ABL/ECH/17 | 72.05 | 14.98 | 0.56 | 0.02 | 0.15 | 0.41 | 3.52 | 7.56 | 0.05 | 0.04 | 0.02 | 0.56