## To Paste
Sr No | Lab No | Sender No | CaO | MgO | SiO2 | FeO3 | Al2O3 | LOI
73 | KTH-73 | KBL/PET/04 | 3.7476 | 39.5145 | 12.9988 | 15.6656 | 4.9093 | 2.39

## To Print
MINERAL EXPLORATION AND CONSULTANCY LIMITED
(A GOVT OF INDIA ENTERPRISE- CPSE MINIRATNA -I)
Statement Showing Primary Analysis of Cu-Pb-Zn & Ag for Bedrock/Stream samples generated by Amritpur Block, Distt: Nainital, Uttarakhand.
Sr No | Latitude | Longitude | Sender No. | Cu PPM | Pb PPM | Zn PPM | Ag PPM
1 | 29.2944 | 79.5829 | ABL/BR/01 | 134 | 11 | 961 | <10
2 | 29.2954 | 79.591 | ABL/BR/02 | 157 | 4 | 109 | 374.8
3 | 29.313214 | 79.633326 | ABL/BR/03 | 164 | 20 | 166 | 39.4
4 | 29.30958826 | 79.60336311 | ABL/BR/04 | 8 | 0.9 | 20 | 430.8
5 | 29.2932 | 79.5854 | ABL/BR/05 | 22 | 202 | 82 | 207.2
6 | 29.29135942 | 79.59242101 | ABL/BR/06 | 10 | 0.9 | 18 | <10
7 | 29.31111314 | 79.55453671 | ABL/BR/07 | 125 | 46 | 195 | 1225.6
8 | 29.30141402 | 79.56839531 | ABL/BR/08 | 215 | 0.9 | 88 | 388.9
9 | 29.31060585 | 79.56075443 | ABL/BR/09 | 123 | 13 | 126 | 170
10 | 29.30716989 | 79.56649057 | ABL/BR/10 | 12 | 2 | 35 | <10
11 | 29.30406379 | 79.57237731 | ABL/BR/11 | 132 | 7 | 132 | <10
12 | 29.308681 | 79.559057 | ABL/BR/12 | 134 | 9 | 131 | 214.2
13 | 29.309206 | 79.557118 | ABL/BR/13 | 7 | 0.9 | 4 | 900.8
14 | 29.30932167 | 79.54944839 | ABL/BR/14 | 7 | 58 | 102 | <10
15 | 29.305421 | 79.557016 | ABL/BR/15 | 120 | 12 | 134 | 1182.9
16 | 29.30329897 | 79.55521639 | ABL/BR/16 | 29 | 12 | 0.9 | 90.5
17 | 29.29793752 | 79.55981394 | ABL/BR/17 | 37 | 112 | 99 | <10
18 | 29.31023066 | 79.58335121 | ABL/BR/18 | 51 | 21 | 47 | <10
19 | 29.30736386 | 79.56221017 | ABL/BR/19 | 98 | 75 | 175 | 159.1
20 | 29.30095 | 79.5576 | ABL/BR/20 | 148 | 389 | 0.9 | 970.9
21 | 29.2975 | 79.550642 | ABL/BR/22 | 21 | 376 | 3 | 159.2
22 | 29.29964361 | 79.61532133 | ABL/BR/34 | 57 | 0.9 | 99 | 169.3
23 | 29.30654514 | 79.62925942 | ABL/BR/35 | 6 | 0.9 | 7 | 351.2
24 | 29.31200135 | 79.64788985 | ABL/BR/36 | 8 | 6 | 49 | 101.2
25 | 29.29167961 | 79.63128461 | ABL/BR/37 | 12 | 10 | 50 | <10
26 | 29.29351305 | 79.64753983 | ABL/BR/38 | 24 | 0.9 | 40 | 286.5
27 | 29.30109362 | 79.57554951 | ABL/BR/39 | 7 | 0.9 | 3 | <10
28 | 29.29611074 | 79.62420133 | ABL/BR/40 | 16 | 3 | 8 | <10
29 | 29.29040702 | 79.61322557 | ABL/BR/41 | 116 | 19 | 279 | <10
30 | 29.291121 | 79.618292 | ABL/BR/42 | 78 | 1252 | 38 | 481.7
31 | 29.291121 | 79.618292 | ABL/BR/43 | 86 | 1055 | 15 | 497.6
32 | 29.291121 | 79.618292 | ABL/BR/44 | 67 | 11 | 155 | 371.2
33 | 29.291121 | 79.618292 | ABL/BR/45 | 38 | 211 | 77 | 139.5
34 | 29.2916567 | 79.56045359 | ABL/BR/46 | 9 | 20 | 16 | 137.4
35 | 29.30192139 | 79.58334878 | ABL/BR/47 | 6 | 3 | 22 | 66.2
36 | 29.307966 | 79.554054 | ABL/BR/48 | 44 | 61 | 222 | 60.2
37 | 29.30153991 | 79.55072795 | ABL/BR/49 | 124 | 40 | 142 | 510.1
38 | 29.30917994 | 79.58962917 | ABL/BR/50 | 291 | 4 | 75 | 96.4
39 | 29.30314938 | 79.60052255 | ABL/BR/51 | 18 | 33 | 39 | 162
40 | 29.29381388 | 79.61955277 | ABL/BR/52 | 8 | 104 | 77 | 68.8
41 | 29.297221 | 79.549906 | ABL/BR/53 | 4 | 30 | 27 | 190.9
42 | 29.31066768 | 79.63957311 | ABL/BR/54 | 7 | 17 | 45 | 57.5
43 | 29.3038686 | 79.64309032 | ABL/BR/55 | 6 | 0.9 | 5 | 21.6
44 | 29.30672919 | 79.63728636 | ABL/BR/56 | 5 | 0.9 | 51 | <10
45 | 29.30584298 | 79.60519207 | ABL/BR/57 | 6 | 4 | 35 | 301.3
46 | 29.30313601 | 79.59313254 | ABL/BR/58 | 9 | 3 | 20 | 19.5
47 | 29.31174083 | 79.62542022 | ABL/BR/59 | 13 | 0.9 | 7 | 31.1
48 | 29.30839314 | 79.61378365 | ABL/BR/60 | 6 | 2 | 6 | 547.8
49 | 29.308103 | 79.62198 | ABL/BR/61 | 8 | 0.9 | 9 | 111.4
50 | 29.30779384 | 79.64484522 | ABL/BR/62 | 33 | 17 | 9 | 475.8
51 | 29.29055379 | 79.6126741 | ABL/BR/63 | 25 | 32 | 27 | 197.1
52 | 29.29377 | 79.60529 | ABL/BR/64 | 2105 | 63 | 4 | 993.7
53 | 29.29138939 | 79.62624987 | ABL/BR/65 | 137 | 6 | 122 | 225.4
54 | 29.29302119 | 79.60763534 | ABL/BR/66 | 51 | 1285 | 48 | 716
55 | 29.29307555 | 79.64204309 | ABL/BR/67 | 4909 | 17 | 43 | 188.1
56 | 29.29048059 | 79.61298091 | ABL/BR/68 | 17 | 16 | 27 | 440.6
57 | 29.29444919 | 79.61390362 | ABL/BR/69 | 215 | 7 | 6 | 89
58 | 29.310278 | 79.56874643 | ABL/BR/70 | 20 | 96 | 0.9 | 500.9
59 | 29.29975542 | 79.63931416 | ABL/BR/71 | 73 | 11 | 34 | 216.4
60 | 29.29279267 | 79.63792516 | ABL/BR/72 | 17 | 13 | 16 | 209
61 | 29.29700999 | 79.63284596 | ABL/BR/73 | 2 | 0.9 | 14 | 24.2
62 | 29.30024787 | 79.62579059 | ABL/BR/74 | 10 | 0.9 | 8 | 266.3
63 | 29.281389 | 79.620278 | ABL/BR/75 | 9 | 0.9 | 13 | 357.1
64 | 29.286852 | 79.605185 | ABL/BR/76 | 155 | 24 | 9 | 427.5
65 | 29.29307779 | 79.57526402 | ABL/BR/77 | 20 | 335 | 60 | 576.9
66 | 29.298056 | 79.568056 | ABL/BR/78 | 72 | 36 | 34 | 618.5
67 | 29.304167 | 79.578333 | ABL/BR/79 | 27 | 85 | 50 | <10
68 | 29.304167 | 79.578333 | ABL/BR/80 | 119 | 18 | 146 | <10
69 | 29.2998183 | 79.5916527 | ABL/BR/81 | 94 | 12 | 86 | <10
70 | 29.291121 | 79.618292 | ABL/BR/82 | 21 | 634 | 55 | 311.1
71 | 29.29247525 | 79.60967398 | ABL/BR/83 | 97 | 1518 | 98 | 94.2
72 | 29.293218 | 79.607585 | ABL/BR/84 | 57 | 24 | 33 | 25.9
73 | 29.31060282 | 79.55197918 | ABL/BR/85 | 27 | 3 | 31 | <10
74 | 29.309027 | 79.555296 | ABL/BR/86 | 7 | 10 | 5 | 145.8
75 | 29.309675 | 79.57597 | ABL/BR/87 | 115 | 15 | 210 | 86.1
76 | 29.308608 | 79.619969 | ABL/BR/88 | 7 | 0.9 | 57 | 334.8
77 | 29.303611 | 79.633611 | ABL/BR/89 | 20 | 57 | 43 | 115.1
78 | 29.29312545 | 79.56836588 | ABL/BR/90 | 159 | 31 | 123 | <10
79 | 29.29821309 | 79.6026438 | ABL/BR/91 | 7 | 3 | 68 | <10
80 | 29.307877 | 79.556434 | ABL/BR/101 | 36 | 17 | 57 | <10
81 | 29.304483 | 79.557404 | ABL/BR/103 | 13 | 20 | 76 | 75.5
82 | 29.30547218 | 79.55105524 | ABL/BR/120 | 152 | 101 | 334 | <10
83 | 29.297503 | 79.550642 | ABL/BR/121 | 190 | 8 | 184 | 1106.5
84 | 29.300778 | 79.556611 | ABL/BR/122 | 18 | 189 | 95 | <10
85 | 29.297503 | 79.550642 | ABL/BR/123 | 22 | 542 | 27 | 52.2
86 | 29.30090924 | 79.64921797 | ABL/SSS/01 | 16 | 29 | 102 | 100.5
87 | 29.29978239 | 79.64376577 | ABL/SSS/04 | 10 | 21 | 88 | 350.5
88 | 29.29458635 | 79.55402721 | ABL/SSS/05 | 13 | 0.9 | 67 | <10
89 | 29.31161517 | 79.61353005 | ABL/SSS/06 | 12 | 0.9 | 102 | 999.4
90 | 29.291111 | 79.618611 | ABL/SSS/07 | 13 | 0.9 | 26 | 2153.3
91 | 29.30031313 | 79.60898924 | ABL/SSS/09 | 18 | 26 | 106 | 144.3
92 | 29.304444 | 79.614722 | ABL/SSS/11 | 7 | 6 | 84 | 129.5
93 | 29.29813883 | 79.59633011 | ABL/SSS/12 | 50 | 7 | 94 | 253.9
94 | 29.298056 | 79.585833 | ABL/SSS/13 | 47 | 11 | 84 | 35.1
95 | 29.2975 | 79.578889 | ABL/SSS/14 | 18 | 67 | 78 | 39.5
96 | 29.30351816 | 79.561389 | ABL/SSS/15 | 45 | 12 | 94 | <10
97 | 29.29137 | 79.618676 | ABL/SSS/18 | 76 | 10 | 117 | <10
98 | 29.296944 | 79.573333 | ABL/SSS/19 | 10 | 8 | 65 | <10
99 | 29.29336952 | 79.58131078 | ABL/SSS/20 | 31 | 30 | 84 | 816.2
100 | 29.296944 | 79.575833 | ABL/SSS/21 | 27 | 11 | 61 | 239.9