## Sheet1
MINERAL EXPLORATION AND CONSULTANCY LIMITED
(A GOVT OF INDIA ENTERPRISE- CPSE MINIRATNA -I)
Statement Showing Primary Analysis of Trace elements for Bedrock samples generated by Amritpur Area, Distt: Nainital, Uttarakhand.
Sr.No. | Sample No | Sc | Ti | Co | Ni | Cu | Zn | As | Se | Rb | Sr | Y | Zr | Nb | Mo | Ag | Cd | Sn | Sb | Te | Cs | La | Ce | Nd | Sm | Eu | Gd | Yb | Lu | Hf | Ta | W | Pb | Bi | Au
PPM
1 | ABL/BR/01 | 30.088634 | 0.72% | 33.467444 | 34.43542 | 93.567901 | 805.316902 | 236.917312 | 0.539953 | 30.261889 | 63.712374 | 44.132877 | 87.593878 | 3.129888 | 0.995706 | 0.233733 | 0.663441 | 0.123495 | 3.105641 | 0.120439 | 1.308819 | 34.151809 | 48.058077 | 29.02522 | 5.836692 | 1.472963 | 5.831115 | 3.330212 | 0.453881 | 3.636961 | 0.186107 | 1.987556 | 11.249514 | 0.217897 | BDL
2 | ABL/BR/02 | 33.202181 | 0.44% | 35.537775 | 65.283308 | 120.291544 | 110.847593 | 210.373463 | 0.239979 | 40.874612 | 74.572999 | 29.425455 | 39.75829 | 1.329833 | 0.597584 | 0.266645 | BDL | BDL | 2.346354 | 0.120439 | 3.335544 | 20.763057 | 27.874265 | 16.856158 | 3.519601 | 1.218743 | 3.905592 | 2.183964 | 0.31183 | 1.526539 | BDL | 1.341813 | 5.646863 | 0.125224 | BDL
3 | ABL/BR/03 | 37.753625 | 0.81% | 42.832221 | 44.62231 | 108.972183 | 156.16198 | 281.109902 | 0.479988 | 23.03651 | 52.406879 | 50.735968 | 98.575054 | 1.81255 | 0.798067 | 0.288402 | 0.148164 | BDL | 2.571595 | BDL | 1.100257 | 19.879828 | 31.674337 | 21.507815 | 4.988038 | 1.374443 | 5.471662 | 3.928299 | 0.554782 | 3.655695 | 0.113871 | 1.269641 | 14.211254 | BDL | BDL
4 | ABL/BR/04 | 18.146141 | 0.30% | 8.814323 | 24.302748 | 13.895262 | 26.469083 | 261.55972 | 0.179984 | 142.40779 | 43.981905 | 8.57258 | 54.655958 | 5.474898 | 0.852486 | BDL | BDL | BDL | 3.380981 | BDL | 6.791811 | 18.644239 | 31.185302 | 18.220308 | 3.674884 | 0.677107 | 2.491459 | 0.644856 | BDL | 2.065088 | 0.683076 | 3.6028 | 8.563986 | 0.188589 | BDL
5 | ABL/BR/05 | 28.212071 | 0.53% | 28.524464 | 30.798686 | 22.346726 | 94.310625 | 260.113408 | 0.56998 | 14.421466 | 19.602869 | 54.798589 | 29.448355 | 2.986549 | 1.886603 | 0.541695 | BDL | BDL | 2.967513 | 0.346278 | 0.295461 | 21.302191 | 35.59496 | 23.869266 | 5.655088 | 1.554218 | 6.488699 | 3.401876 | 0.426048 | 1.212109 | 0.153093 | 2.195546 | 167.448299 | 2.292622 | BDL
6 | ABL/BR/06 | 17.271285 | 0.29% | 10.691517 | 28.520563 | 16.122021 | 23.24552 | 257.986084 | 0.179984 | 154.41573 | 20.605618 | 12.554515 | 136.625355 | 12.25012 | 0.879224 | 0.125509 | 0.117205 | BDL | 2.96445 | 0.135492 | 3.380012 | 23.421609 | 34.161041 | 21.171998 | 3.884956 | 0.760007 | 2.821301 | 1.12519 | 0.148528 | 2.991001 | 0.296493 | 2.429363 | 4.078722 | 0.155715 | BDL
7 | ABL/BR/07 | 41.46204 | 1.00% | 47.424877 | 40.086185 | 85.034385 | 176.242297 | 235.205724 | 0.449991 | 38.116796 | 109.979884 | 52.999714 | 168.994585 | 8.042934 | 1.257318 | 0.212536 | 0.437864 | BDL | 2.564842 | 0.271028 | 0.929199 | 24.90119 | 40.753165 | 26.885374 | 6.028598 | 1.558186 | 6.150825 | 3.915077 | 0.596905 | 5.995609 | 0.417162 | 2.746606 | 27.422879 | BDL | BDL
8 | ABL/BR/08 | 17.765671 | 0.47% | 19.88324 | 27.784292 | 152.792193 | 84.004434 | 269.223759 | 0.299974 | 35.679453 | 59.422991 | 22.321344 | 41.817424 | 1.81037 | 1.633537 | 0.291751 | BDL | BDL | 2.69682 | BDL | 0.427167 | 10.685077 | 16.663186 | 10.996992 | 2.480791 | 0.748406 | 2.557599 | 1.514445 | 0.211432 | 1.839411 | BDL | 2.438379 | 3.942165 | BDL | BDL
9 | ABL/BR/15 | 46.141883 | 0.96% | 77.556977 | 42.761688 | 84.976621 | 122.136479 | 333.023888 | 0.869984 | 51.959061 | 94.625592 | 49.368207 | 142.091005 | 2.116152 | 0.872538 | 0.186872 | 0.119417 | BDL | 3.968347 | 0.120439 | 2.726344 | 23.246752 | 38.739026 | 25.302467 | 5.645946 | 1.190162 | 5.796128 | 4.291464 | 0.689111 | 5.679779 | 0.154842 | 18.586055 | 9.25921 | 0.20049 | BDL
10 | ABL/BR/20 | 5.5853 | 0.12% | 105.651655 | 66.22057 | 126.859543 | 85.417954 | 355.147289 | 0.69 | 108.44668 | 20.350637 | 25.38899 | 27.93555 | 1.451201 | 27.377565 | 1.187318 | 0.210084 | 0.286009 | 13.095177 | BDL | 10.906145 | 28.245123 | 41.298481 | 22.016958 | 4.116737 | 0.509064 | 3.641842 | 1.925355 | 0.256908 | 1.084336 | 0.297751 | 412.953299 | 249.198904 | 2.35891 | BDL
11 | ABL/BR/22 | 0.442832 | 101.723593 | 251.195629 | 22.466512 | 21.796512 | 20.244092 | 313.13006 | BDL | 15.537471 | 14.329093 | 4.617825 | 4.490733 | 0.958571 | 1.092134 | 0.184641 | 0.117205 | BDL | 2.704196 | BDL | 1.229012 | 2.323296 | 3.321438 | 2.005614 | 0.515674 | 0.110843 | 0.493996 | 0.340236 | BDL | 0.178907 | BDL | 535.804633 | 253.353187 | 1.660785 | BDL
12 | ABL/BR/26 | 6.91425 | 0.18% | 6.856537 | 23.533218 | 19.434386 | 43.782972 | 239.71019 | 0.389966 | 74.111615 | 115.384023 | 23.709202 | 10.626033 | 2.026735 | 0.420971 | BDL | 0.112785 | BDL | 2.383802 | 1.130161 | 5.346582 | 25.641074 | 37.716139 | 20.589205 | 4.081363 | 0.743312 | 3.529341 | 1.932493 | 0.29852 | 0.410723 | BDL | 41.440707 | 11.32794 | 0.350309 | BDL
13 | ABL/BR/27 | 13.647 | 0.46% | 13.971292 | 31.548025 | 24.329554 | 92.247273 | 289.225754 | 0.839957 | 153.984858 | 59.817192 | 30.469958 | 71.27425 | 5.376276 | 0.633859 | 0.113795 | 0.216718 | 0.119165 | 3.253583 | BDL | 8.475047 | 56.139779 | 102.546157 | 45.313613 | 8.197214 | 1.4254 | 6.592749 | 2.584715 | 0.389265 | 2.164461 | 0.615961 | 16.505072 | 18.976718 | 0.369652 | BDL
14 | ABL/BR/28 | 10.82341 | 0.33% | 11.231489 | 27.11832 | 26.686643 | 71.315193 | 245.52738 | 0.68997 | 113.865595 | 46.992601 | 43.276175 | 18.354857 | 3.801843 | 0.760828 | BDL | 0.103938 | 0.133854 | 2.577123 | BDL | 6.685411 | 57.763285 | 104.117965 | 47.803274 | 9.240898 | 1.517141 | 7.633678 | 3.504946 | 0.50977 | 0.570205 | 0.234302 | 7.931362 | 17.758927 | 0.570574 | BDL
15 | ABL/BR/29 | 7.757169 | 0.21% | 8.43316 | 24.899461 | 19.18582 | 45.876723 | 276.974605 | 0.359969 | 60.35234 | 91.651229 | 24.506306 | 12.681919 | 1.709396 | 0.836256 | BDL | 0.119417 | BDL | 2.395442 | BDL | 2.781505 | 25.981731 | 38.893358 | 21.184301 | 4.013971 | 0.73171 | 3.480188 | 1.990741 | 0.306505 | 0.572535 | BDL | 5.016409 | 10.446139 | 0.147684 | BDL
16 | ABL/BR/40 | 1.575446 | 216.317702 | 27.046824 | 878.887185 | 51.63365 | 54.692597 | 244.33437 | 0.179984 | 1.095883 | 11.831281 | 4.879752 | 6.757112 | 1.366749 | 156.404093 | 0.144476 | 0.170279 | BDL | 3.518244 | BDL | 0.427681 | 11.756068 | 34.26012 | 12.736149 | 2.849493 | 0.499446 | 1.988672 | 0.333083 | BDL | 0.192129 | BDL | 14.688682 | 7.866166 | 1.136948 | BDL
17 | ABL/BR/41 | 37.569417 | 0.62% | 88.874346 | 0.11% | 130.404418 | 308.045305 | 235.707295 | 0.329971 | 30.48223 | 70.157922 | 49.3017 | 173.225966 | 3.323315 | 192.544959 | 0.196915 | 0.289698 | 0.112375 | 3.594359 | 0.120439 | 1.087762 | 26.780317 | 43.551577 | 28.112416 | 6.034319 | 1.249036 | 5.738399 | 3.594114 | 0.496464 | 4.356028 | 0.372953 | 10.110537 | 17.349582 | 0.188143 | BDL
18 | ABL/BR/42 | 7.220007 | 0.19% | 70.910744 | 961.180332 | 110.569526 | 87.292965 | 0.19% | 1.679944 | 6.707437 | 19.099053 | 3.318256 | 34.116791 | 2.568014 | 199.661464 | 2.05365 | 0.229988 | BDL | 124.817023 | 0.165582 | 0.623619 | 1.474487 | 2.013547 | 1.138254 | 0.286391 | BDL | 0.28808 | 0.340267 | BDL | 1.107521 | 0.400249 | 153.846756 | 0.10% | 2.874336 | BDL
19 | ABL/BR/43 | 2.378885 | 557.229296 | 50.989166 | 961.188559 | 131.485846 | 61.166024 | 0.19% | 0.659973 | 2.713422 | 13.483872 | 1.711135 | 23.063818 | 3.63134 | 213.02654 | 1.487026 | 0.274219 | BDL | 114.071158 | 0.120424 | 0.4236 | 1.087706 | 1.570987 | 0.86712 | 0.19622 | BDL | 0.200237 | 0.178812 | BDL | 1.035591 | 0.164011 | 16.317737 | 940.110484 | 1.647079 | BDL
20 | ABL/BR/44 | 30.386927 | 0.50% | 65.32835 | 0.11% | 109.048472 | 172.66124 | 216.051751 | BDL | 30.581504 | 73.853932 | 26.251905 | 49.58338 | 4.00623 | 220.908103 | 0.137227 | 0.214509 | 0.109094 | 4.134786 | 0.135492 | 4.015416 | 16.305453 | 24.667196 | 15.617527 | 3.412276 | 1.027978 | 3.256115 | 1.837448 | 0.240466 | 2.095537 | 0.193069 | 10.0761 | 11.700623 | BDL | BDL
21 | ABL/BR/45 | 9.721515 | 0.33% | 6.903749 | 27.819534 | 31.157243 | 73.593593 | 0.14% | 3.089881 | 201.049934 | 40.367239 | 264.075769 | 55.779352 | 6.154077 | 11.827412 | 0.564011 | BDL | 1.387845 | 8.000258 | BDL | 5.565025 | 44.436768 | 72.232749 | 39.588413 | 15.158101 | 3.014518 | 26.33858 | 8.224136 | 0.996096 | 2.165052 | 0.924243 | 5.673021 | 142.230554 | 2.877454 | BDL
22 | ABL/BR/48 | 16.773161 | 0.37% | 24.989917 | 39.671556 | 40.00863 | 229.207422 | 229.198348 | 0.389966 | 17.438332 | 149.047347 | 25.726094 | 119.540051 | 4.997111 | 5.760069 | 0.126625 | 1.163265 | BDL | 2.907956 | BDL | 0.759453 | 9.42878 | 15.722184 | 10.707837 | 2.481919 | 0.696631 | 2.533019 | 2.347535 | 0.376693 | 4.058156 | 0.817261 | 3.552884 | 43.321195 | 0.146643 | BDL
23 | ABL/BR/50 | 34.136989 | 0.54% | 36.833383 | 156.680126 | 301.351105 | 97.117391 | 488.8556 | 0.389966 | 62.130705 | 95.248904 | 31.220835 | 74.791458 | 1.929033 | 20.679194 | 0.202494 | 0.17249 | BDL | 5.41256 | BDL | 1.87253 | 15.115518 | 21.512812 | 13.192473 | 2.936227 | 0.991759 | 3.244784 | 2.581903 | 0.354444 | 2.969478 | 0.197594 | 11.346925 | 5.055013 | BDL | BDL
24 | ABL/BR/53 | 3.053035 | 751.235947 | 2.532294 | 45.653398 | 13.229402 | 51.829519 | 324.949871 | 0.270007 | 309.631737 | 27.877686 | 14.670853 | 157.799051 | 14.593916 | 14.338655 | 0.161211 | BDL | 0.216759 | 4.014386 | BDL | 11.16465 | 9.677696 | 16.209856 | 11.709693 | 4.488972 | BDL | 3.533115 | 1.034157 | 0.140299 | 4.572799 | 2.67769 | 10.87557 | 22.115971 | 0.859276 | BDL
25 | ABL/BR/56 | 13.164578 | 0.15% | 35.760023 | 911.503891 | 49.095529 | 107.988695 | 205.349748 | 0.959947 | 176.985731 | 27.849258 | 41.492514 | 99.524373 | 4.009967 | 179.635985 | 0.116585 | 0.203448 | 0.179563 | 3.272024 | BDL | 4.208685 | 99.524382 | 144.213155 | 63.928952 | 11.599733 | 1.226958 | 8.766679 | 3.084705 | 0.442979 | 3.066005 | 0.654546 | 7.481983 | 4.717776 | 0.104697 | BDL
26 | ABL/BR/58 | 1.939924 | 0.11% | 31.280875 | 889.391189 | 52.334775 | 74.892309 | 190.026551 | 0.11999 | 1.87132 | 16.733714 | 16.609305 | 97.740506 | 1.492401 | 170.733532 | 0.123279 | 0.196812 | 0.174408 | 5.122548 | BDL | 0.445259 | 38.238162 | 61.950674 | 23.842875 | 4.267457 | 0.655037 | 2.832653 | 1.305989 | 0.191828 | 3.04778 | 0.106573 | 7.709652 | 5.726106 | 0.255682 | BDL
27 | ABL/BR/59 | 1.85369 | 441.192412 | 30.163287 | 0.10% | 56.332941 | 59.884744 | 230.598638 | BDL | 1.271848 | 14.471402 | 2.903426 | 90.280363 | 1.471716 | 217.84804 | 0.130529 | 0.241045 | 0.318476 | 5.898647 | BDL | 0.171662 | 8.865056 | 11.665208 | 5.745336 | 1.086167 | 0.155522 | 0.682928 | 0.215583 | BDL | 1.892311 | BDL | 50.27662 | 4.997076 | 0.140096 | BDL
28 | ABL/BR/62 | 3.962375 | 96.871184 | 30.351846 | 937.155981 | 71.505158 | 58.962722 | 274.106589 | 0.719967 | 1.063465 | 13.437381 | 28.913692 | 50.248301 | 1.346608 | 204.866916 | 0.157307 | 0.243256 | 0.11392 | 28.617534 | BDL | 0.219549 | 1.432964 | 3.578031 | 2.949376 | 1.904408 | 0.540482 | 2.869616 | 1.610958 | 0.208278 | 1.555295 | BDL | 12.378491 | 12.460485 | 0.767693 | BDL
29 | ABL/BR/64 | 4.350475 | 0.11% | 55.492849 | 974.724505 | 0.19% | 62.714504 | 220.13883 | 0.479988 | 81.758094 | 12.34465 | 13.179583 | 121.08056 | 2.81939 | 204.653214 | 0.744233 | 0.309597 | 0.160245 | 6.437744 | BDL | 2.763873 | 53.683839 | 88.44866 | 38.367215 | 5.968046 | 0.772463 | 3.386578 | 0.872616 | 0.141997 | 3.151074 | 0.355492 | 14.066944 | 38.894971 | 2.903603 | BDL
30 | ABL/BR/65 | 14.960871 | 0.40% | 24.10225 | 44.295502 | 56.613733 | 65.049313 | 117.780227 | 0.300004 | 31.139492 | 99.359518 | 24.706289 | 68.095919 | 1.919618 | 5.452317 | 0.127185 | BDL | BDL | 1.263992 | BDL | 1.301678 | 12.246453 | 19.372284 | 12.707683 | 2.69652 | 0.680499 | 2.715445 | 2.041859 | 0.34643 | 2.512747 | 0.345875 | 3.242926 | 3.16449 | BDL | BDL
31 | ABL/BR/66 | 11.337084 | 0.26% | 6.669052 | 24.45232 | 45.239938 | 64.292133 | 0.13 | 0.659973 | 376.957372 | 37.778393 | 36.062192 | 113.321204 | 7.224666 | 7.898153 | 0.993106 | 0.196817 | 0.297133 | 30.86821 | BDL | 7.03208 | 96.16749 | 126.798625 | 50.783037 | 8.909299 | 1.095625 | 6.954153 | 2.169675 | 0.300712 | 3.765425 | 1.467286 | 8.548612 | 953.395843 | 2.435214 | BDL
32 | ABL/BR/67 | 21.912901 | 0.29% | 11.863382 | 46.614028 | 0.37% | 50.679909 | 296.558865 | 0.149987 | 135.652137 | 21.20161 | 14.653404 | 84.593822 | 7.295728 | 11.498049 | 0.406677 | 0.123839 | BDL | 5.772082 | BDL | 4.582921 | 12.967932 | 18.797007 | 10.343498 | 2.093865 | 0.386585 | 1.890409 | 1.149622 | 0.159893 | 2.170933 | 0.364356 | 6.865553 | 14.343713 | 3.722393 | BDL
33 | ABL/BR/69 | 3.266327 | 762.076444 | 129.967683 | 13.856821 | 145.527022 | 19.905477 | 241.924014 | 0.591429 | 57.338159 | 25.798057 | 50.308254 | 23.693217 | 1.450489 | 1.509707 | 0.157524 | BDL | 0.245527 | 3.924031 | BDL | 1.911086 | 15.57262 | 24.925277 | 15.669251 | 3.896538 | 0.52802 | 4.239852 | 3.263813 | 0.447128 | 1.019532 | 0.117361 | 329.614466 | 9.085886 | 0.610946 | BDL
34 | ABL/BR/76 | 2.559198 | 530.962016 | 121.908741 | 115.414107 | 109.500911 | 37.2059 | 287.787444 | 0.179984 | 59.02509 | 13.61192 | 4.339968 | 52.372141 | 2.855752 | 19.48 | 0.17683 | BDL | BDL | 2.989597 | BDL | 0.980694 | 24.024636 | 32.662564 | 16.324877 | 2.75816 | 0.29636 | 1.781736 | 0.355563 | BDL | 2.135113 | 0.185337 | 469.136929 | 15.173725 | 3.312557 | BDL
35 | ABL/BR/80 | 43.670404 | 0.94% | 72.554281 | 873.97833 | 112.48008 | 157.608528 | 196.581511 | 0.630005 | 36.825619 | 153.257287 | 57.449487 | 174.724024 | 3.374995 | 157.338453 | 0.256054 | 0.34056 | 0.11104 | 2.895694 | 0.195719 | 0.743904 | 25.550519 | 42.082666 | 28.263633 | 6.300464 | 1.635213 | 6.353328 | 3.944335 | 0.533776 | 5.673239 | 0.456845 | 48.831145 | 13.105653 | 0.135635 | BDL
36 | ABL/BR/82 | 12.431248 | 0.32% | 54.829951 | 848.117509 | 64.631915 | 97.864122 | 251.337596 | 0.479988 | 348.301868 | 26.080164 | 38.855677 | 80.311222 | 7.05368 | 179.228659 | 0.831284 | 0.287484 | 0.84667 | 11.732615 | BDL | 28.282262 | 105.682636 | 154.910847 | 66.218682 | 11.3184 | 1.196665 | 8.154257 | 2.844472 | 0.444449 | 3.077198 | 1.255311 | 173.080559 | 397.31347 | 1.789375 | BDL
37 | ABL/BR/83 | 24.381245 | 0.39% | 49.626252 | 0.10% | 115.283233 | 129.53107 | 608.22044 | 0.449961 | 34.058595 | 39.576289 | 6.831336 | 42.032424 | 6.268316 | 222.399108 | 0.47753 | 0.256524 | 0.126891 | 29.000904 | 0.225809 | 1.480456 | 2.31305 | 3.151816 | 2.045237 | 0.553318 | 0.302299 | 0.600742 | 0.630587 | BDL | 2.300082 | 0.689489 | 16.522636 | 0.10% | 1.168392 | BDL
38 | ABL/BR/87 | 37.388344 | 0.73% | 71.613401 | 0.11% | 126.12593 | 278.119272 | 192.758492 | 0.509956 | 26.073684 | 306.709609 | 60.043912 | 81.132493 | 4.063178 | 226.513842 | 0.143362 | 0.49758 | 0.12752 | 3.683389 | BDL | 1.65365 | 31.329904 | 49.310765 | 31.911063 | 6.621508 | 1.869126 | 6.827374 | 4.559414 | 0.662251 | 3.076634 | 0.477077 | 14.122764 | 13.483669 | BDL | BDL
39 | ABL/BR/120 | 36.359605 | 0.87% | 61.644676 | 92.024267 | 97.131764 | 257.231175 | 451.968458 | 0.719997 | 27.931014 | 151.022358 | 44.512698 | 123.718175 | 6.523353 | 14.46122 | 0.22537 | 0.541804 | BDL | 8.422266 | BDL | 0.969478 | 25.585467 | 40.27371 | 25.816459 | 5.410641 | 1.384063 | 5.27021 | 3.451822 | 0.508338 | 5.576374 | 0.842706 | 11.507389 | 69.696624 | 0.433043 | BDL
40 | ABL/BR/121 | 34.093472 | 0.69% | 41.098766 | 62.945188 | 115.545701 | 148.759932 | 201.032419 | 0.299974 | 43.836146 | 30.42306 | 32.308863 | 108.87888 | 5.208748 | 4.774626 | 0.154519 | 0.143741 | BDL | 2.760041 | BDL | 2.624446 | 9.375764 | 18.584567 | 16.734702 | 4.325696 | 1.273096 | 4.363254 | 2.172003 | 0.311676 | 5.12061 | 0.571711 | 12.563083 | 7.273129 | BDL | BDL
41 | ABL/BR/123 | 10.760645 | 0.26% | 45.720809 | 40.207962 | 21.05821 | 36.614549 | 477.047551 | 0.479988 | 443.317493 | 24.199844 | 65.892083 | 58.985113 | 11.654155 | 8.969563 | 0.532768 | 0.126051 | 0.34824 | 6.789982 | BDL | 18.919343 | 74.113533 | 119.526149 | 50.426797 | 9.935918 | 1.158469 | 8.644499 | 5.478187 | 0.769237 | 2.484852 | 1.813455 | 190.227642 | 345.899264 | 3.289238 | BDL
42 | ABL/SSS/19 | 9.933205 | 0.20% | 8.901398 | 58.963532 | 15.221832 | 61.24027 | 247.757159 | BDL | 179.972559 | 68.778009 | 36.543482 | 74.301541 | 8.522994 | 11.102702 | BDL | BDL | 0.146353 | 3.943771 | BDL | 4.526631 | 64.818321 | 119.178897 | 48.645069 | 8.534396 | 1.05034 | 6.731788 | 2.293341 | 0.332156 | 3.169036 | 1.035152 | 10.1374 | 9.517969 | 0.265648 | BDL