## Sheet1
MINERAL EXPLORATION AND CONSULTANCY LIMITED
(A GOVT OF INDIA ENTERPRISE- CPSE MINIRATNA -I)
External Check Analysis of 34 Elements by ICP-MS carried out in Amritpur Block (G-4), Dist: Nainital, Uttarakhand
Sr No | Primary Sample Number | External Check Sample Number
|  |  | Sc | Ti | Co | Ni | Cu | Zn | As | Se | Rb | Sr | Y | Zr | Nb | Mo | Ag | Cd | Sn | Sb | Te | Cs | La | Ce | Nd | Sm | Eu | Gd | Yb | Lu | Hf | Ta | W | Pb | Bi | Au
1 | ABL/BR/44 | ABL/ECH/12 | 20.80856 | 6036.228 | 56.78497 | 81.77604 | 57.41102 | 85.91053 | 18.23941 | 0.7212263 | 36.88309 | 72.40391 | 9.10119 | 59.5797 | 0.7151994 | 0.3311598 | 418 | 0.05419348 | ND | 28.19319 | ND | 3.435942 | 8.41109 | 14.86515 | 9.246852 | 1.735754 | 0.5631201 | 1.862395 | 0.923977 | 0.02024813 | 0.5974369 | ND | 0.4309372 | 69.72773 | 0.5230868 | ND
2 | ABL/BR/53 | ABL/ECH/13 | 11.48702 | 5020.241 | 1.693431 | 7.493966 | 6.752196 | 57.59222 | 531.8807 | 1.211415 | 657.42 | 10.61892 | 10.31243 | 30.18697 | 224.2692 | 3.78213 | 293 | 0.02977657 | 15.09204 | 9.013033 | 0.08184826 | 20.86432 | 17.76735 | 36.88728 | 20.34827 | 4.764213 | ND | 4.426781 | 1.120337 | 0.05588647 | 0.09088702 | 11.11059 | 23.50064 | 95.50875 | 5.804354 | ND
3 | ABL/BR/66 | ABL/ECH/14 | 8.151867 | 3720.161 | 9.007432 | 10.85853 | 35.75776 | 40.98499 | 12000.41 | 2.802293 | 389.4838 | 31.9611 | 17.79072 | 60.18631 | 13.61384 | 3.393501 | 224 | 0.08317628 | 6.801135 | 40.52734 | ND | 5.461817 | 42.43985 | 66.84002 | 35.67679 | 5.62442 | 0.7804089 | 5.610241 | 2.050295 | 0.1718145 | 0.9345287 | ND | 4.679132 | 617.486 | 2.43661 | ND
4 | ABL/BR/26 | ABL/ECH/15 | 3.465872 | 271.377 | 1.471716 | 2.211508 | 3.164824 | 6.199074 | 7.191184 | 1.724551 | 225.268 | 26.5157 | 38.77474 | 26.89171 | 21.17421 | 0.3146118 | 12 | ND | 1.485555 | 6.653349 | 0.0311955 | 5.052376 | 12.78537 | 26.97341 | 15.52932 | 4.401967 | 0.1690659 | 5.44927 | 7.32059 | 0.9016102 | 0.8359067 | ND | 17.6513 | 11.98671 | 2.869421 | ND