## Sheet1
Annexure 02
Lithounit wise chemical analysis of Bedrock Samples (BRS) indicating REE and RM values
Sl | Sub Block | Sample No | Location |  | Lithology | Band No. | REE | [19 empty] | RM (ppm)
[7 empty] | HREE (ppm) | [9 empty] | LREE (ppm) | [6 empty] | Total REE (ppm) |  | Total REE (%) | Sc | Nb | Ta | Mo
|  |  | Easting | Northing |  |  | Dy | Er | Gd | Ho | Tb | Lu | Tm | Y | Yb | Total H-REE | Eu | La | Ce | Nd | Pr | Sm | Total L-REE
1 | 1 | 57 BRS 39 | 225511 | 1364930 | Carbonatite | 1 | 35 | 19 | 93 | 5 | 12 | 1.932084 | 1 | 115 | 8 | 289.932084 | 34 | 878 | 1526 | 644 | 214 | 103 | 3399 | 3688.932084 | 3996 | 0.3688932084 | 3.1 | 17 | 1.383936 | 1
2 |  | 57 BRS 40 | 225511 | 1364930 | Carbonatite |  | 36.790262 | 14.086201 | 88.411104 | 6.45738 | 11.252169 | 1.708245 | <0.5 | 118.29618 | 10.674936 | 287.676477 | 28.136405 | 845.8702 | 1618.68 | 561.89487 | 165.048429 | 112.58026 | 3332.210164 | 3619.886641 |  | 0.3619886641 | 20.4274 | 1.577541 | 1.163456 | 1.11
3 |  | 57 BRS 41 | 225511 | 1364930 | Carbonatite |  | 32.404214 | 13.121058 | 83.214756 | 5.49636 | 10.754955 | 2.23839 | 1 | 107.90847 | 10.593696 | 266.731899 | 24.86473 | 677.483016 | 1377.6 | 488.124939 | 144.216278 | 98.58368 | 2810.872643 | 3077.604542 |  | 0.3077604542 | 11.6728 | 6.90795 | 1.750272 | <0.5
4 |  | 57 BRS 47 | 225479 | 136038 | Carbonatite |  | 33.706322 | 33.706322 | 33.706322 | 33.706322 | 33.706322 | 33.706322 | <0.5 | 106.191405 | 10.07376 | 318.503097 | 28.291066 | 717.233295 | 1508.185 | 557.551224 | 164.515585 | 114.88282 | 3090.65899 | 3409.162087 |  | 0.3409162087 | 8.7546 | 8.463819 | 2.174272 | <0.5
5 |  | 57 BRS 48 | 225479 | 136038 | Carbonatite |  | 37.452738 | 14.929174 | 85.93491 | 6.744 | 11.13327 | 1.425501 | 0.592137 | 123.831315 | 11.308608 | 293.351653 | 28.374345 | 954.0629 | 1818.145 | 612.4335 | 178.133848 | 113.55032 | 3704.699913 | 3998.051566 |  | 0.3998051566 | 13.1319 | 1.814127 | 1.0176 | <0.5
6 |  | 57 BRS 49 | 225480 | 1365038 | Carbonatite |  | 45 | 26 | 192 | 6 | 15 | 2 | 2 | 162 | 13 | 463 | 44 | 1598 | 3463 | 827 | 423 | 144 | 6499 | 6962 |  | 0.6962 | 6.7 | 1 | 1.088832 | <0.5
7 |  | 57 BRS 50 | 225489 | 1365121 | Carbonatite |  | 40.342504 | 16.211959 | 112.245996 | 3.06852 | 14.430015 | 2.615382 | <0.5 | 126.241605 | 11.601072 | 326.757053 | 34.703549 | 970.9241 | 1889.895 | 711.2463 | 200.63626 | 139.35818 | 3946.763389 | 4273.520442 |  | 0.4273520442 | 2.9182 | 12.14535 | 2.394752 | 0.87
8 |  | 57 BRS 51 | 225489 | 1365121 | Carbonatite |  | 30.679492 | 12.131481 | 81.006918 | 5.09172 | 10.16046 | 1.613997 | <0.5 | 103.290525 | 8.351472 | 252.326065 | 24.948009 | 624.075165 | 1304.415 | 490.029144 | 141.316377 | 100.7903 | 2685.573995 | 2937.90006 |  | 0.293790006 | 4.3773 | 4.287444 | 1.037952 | <0.5
9 |  | 57 BRS 42 | 225438 | 1364898 | Carbonatite | 3 | 31.821692 | 12.363604 | 81.872976 | 4.215 | 10.560393 | 2.261952 | <0.5 | 98.52327 | 9.846288 | 251.465175 | 24.484026 | 649.352914 | 1361.815 | 489.082188 | 144.656899 | 100.02278 | 2769.413807 | 3020.878982 | 4361 | 0.3020878982 | 13.1319 | 4.245003 | 1.431424 | <0.5
10 |  | 57 BRS 46 | 225436 | 1364943 | Carbonatite |  | 38.080948 | 15.039127 | 93.485472 | 6.55854 | 12.10608 | 1.272348 | <0.5 | 107.876475 | 9.960024 | 284.379014 | 32.038621 | 1434.6071 | 2703.54 | 856.3776 | 254.709679 | 136.2881 | 5417.5611 | 5701.940114 |  | 0.5701940114 | 13.1319 | 2.512146 | 1.282176 | <0.5
11 |  | 57 RG 01 | 221378 | 1357395 | Carbonatite | Regolith | 6.464852 | 2.736608 | 16.479498 | <0.5 | 2.70225 | 0.954261 | <0.5 | 17.415945 | 2.063496 | 48.81691 | 3.676173 | 47.337819 | 112.9058 | 55.191066 | 26.74467 | 13.70876 | 259.564288 | 308.381198 | 308.381198 | 0.0308381198 | 7.2955 | 7.942788 | 0.878528 | 60.8
12 |  | 57 BRS 14 | 224941 | 1366683 | Carbonatite | 15 | 60.627976 | 21.001023 | 127.054368 | 10.31832 | 16.786377 | 2.23839 | 1.137279 | 171.418545 | 13.112136 | 423.694414 | 45.862935 | 569.262214 | 1575.63 | 744.1839 | 187.807016 | 165.89092 | 3288.636985 | 3712.331399 | 3712.331399 | 0.3712331399 | 11.6728 | 21.096789 | 2.06912 | 102.96
13 |  | 57 BRS 13 | 225586 | 1366833 | Pegmatoidal Syenite |  | 1.99885 | 1.026228 | 4.867002 | <0.5 | 0.680967 | <0.5 | 1 | 7.369515 | 1.494816 | 18.437378 | 1.1897 | 40.213962 | 74.3043 | 24.209136 | 7.193394 | 4.70106 | 151.811552 | 170.24893 | 195 | 0.017024893 | 4.508619 | 1.817739 | 0.362944 | 5.13
14 |  | 57 BRS 15 | 224800 | 1367084 | Pegmatoital Syenite |  | 3.65504 | 2.101324 | 7.062642 | <0.5 | 1.134945 | <0.5 | <0.5 | 15.069645 | 2.713416 | 31.737012 | 1.891623 | 40.804104 | 96.6903 | 33.091995 | 8.218094 | 7.27012 | 187.966236 | 219.703248 |  | 0.0219703248 | 3.166247 | 4.164636 | 0.189952 | 3.16
15 |  | 57 CH 01/05 | 225769 | 1365443 | Soil |  | 160.76465 | 69.368126 | 317.843286 | 31.12356 | 41.560605 | 4.24116 | 4.690101 | 520.57998 | 42.277296 | 1192.448764 | 118.73206 | 851.4906 | 2539.95 | 1437.9321 | 334.626032 | 415.43086 | 5698.161652 | 6890.610416 |  | 0.6890610416 | 21.8865 | 10.350186 | 3.113856 | 3448
16 | 2 | 57 BRS 12 | 225483 | 1364487 | Carbonatite | 2 | 34 | 19 | 124 | 5 | 11 | 2.014551 | 2 | 112 | 9 | 318.014551 | 32 | 978 | 1688 | 567 | 166 | 113 | 3544 | 3862.014551 | 3121 | 0.3862014551 | 7.2955 | 13 | 1 | 7
17 |  | 57 BRS 37 | 225414 | 1364482 | Carbonatite |  | 30.302566 | 11.129687 | 83.324538 | 4.09698 | 10.387449 | 1.896741 | 1 | 97.39278 | 7.701552 | 247.232293 | 25.197846 | 645.64345 | 1328.81 | 492.777375 | 141.828727 | 101.83498 | 2736.092378 | 2983.324671 |  | 0.2983324671 | 14.591 | 2.923011 | 1.37376 | 0.71
18 |  | 57 BRS 38 | 225370 | 1364473 | Carbonatite |  | 30.690914 | 13.035539 | 85.422594 | 2.34354 | 11.56563 | 2.992374 | 1 | 105.51951 | 11.324856 | 263.894957 | 24.662481 | 720.141852 | 1450.785 | 489.061602 | 150.405466 | 94.85268 | 2929.909081 | 3193.804038 |  | 0.3193804038 | 32.24611 | 14.850738 | 3.212224 | 1.11
19 |  | 57 BRS 43 | 225570 | 1364484 | Carbonatite |  | 34 | 14 | 102 | 4 | 11 | 2 | 1 | 102 | 9 | 279 | 25 | 952 | 2089 | 540 | 149 | 107 | 3862 | 4141 |  | 0.4141 | 6.2 | 1 | <0.5 | <0.5
20 |  | 57 BRS 44 | 225610 | 1364483 | Carbonatite |  | 27.264314 | 10.250063 | 81.60462 | 1.87146 | 10.398258 | 2.00277 | <0.5 | 81.341955 | 6.58044 | 221.31388 | 23.817794 | 662.476548 | 1380.47 | 500.116284 | 145.251225 | 99.95882 | 2812.090671 | 3033.404551 |  | 0.3033404551 | 5.340306 | 8.866557 | 1.451776 | <0.5
21 |  | 57 BRS 45 | 225653 | 1364486 | Carbonatite |  | 16.344882 | 5.473216 | 42.888168 | 1.78716 | 5.566635 | 1.354815 | <0.5 | 44.02512 | 4.30572 | 121.745716 | 12.265807 | 328.65289 | 672.16835 | 249.718473 | 78.953135 | 50.73094 | 1392.489595 | 1514.235311 |  | 0.1514235311 | 11.6728 | 1.716603 | 1.078656 | <0.5
22 |  | 57 BRS 23 | 225639 | 1364635 | Carbonatite | 4 | 20.285472 | 8.735155 | 58.599192 | 1.71972 | 8.031087 | 2.085237 | <0.5 | 65.259135 | 6.206736 | 170.921734 | 15.882495 | 388.622558 | 812.21 | 318.969777 | 93.257947 | 65.2925 | 1694.235277 | 1865.157011 | 1865.157011 | 0.1865157011 | 63.76267 | 17.357466 | 1.685824 | <0.5
23 |  | 57 BRS 20 | 225497 | 1634499 | Carbonatite | 5 | 48.109464 | 19.938144 | 133.482714 | 8.27826 | 16.743141 | 1.578654 | <0.5 | 145.83321 | 12.819672 | 386.783259 | 46.648137 | 2354.9476 | 4056.745 | 1237.2186 | 357.610053 | 202.45472 | 8255.62411 | 8642.407369 | 4412 | 0.8642407369 | 13.700949 | 7.303464 | 1.553536 | 1.61
24 |  | 57 BRS 21 | 225524 | 1364532 | Carbonatite |  | 21.30203 | 8.67407 | 53.91516 | 1.87146 | 7.177176 | 1.225224 | <0.5 | 73.78047 | 5.979264 | 173.924854 | 16.810461 | 526.645531 | 1063.335 | 376.538526 | 112.368602 | 69.94026 | 2165.63838 | 2339.563234 |  | 0.2339563234 | 28.89018 | 9.613338 | 1.082048 | 5.21
25 |  | 57 BRS 22 | 225524 | 1364532 | Carbonatite |  | 24.922804 | 9.04058 | 58.172262 | 2.54586 | 7.587918 | 1.319472 | <0.5 | 73.5885 | 6.937896 | 184.115292 | 18.368968 | 475.261024 | 1030.33 | 365.133882 | 108.638694 | 73.10628 | 2070.838848 | 2254.95414 |  | 0.225495414 | 14.547227 | 4.028283 | 1.183808 | <0.5
26 |  | 57 BRS 11 | 225634 | 1364549 | Carbonatite | 6 | 40.787962 | 15.210165 | 99.523482 | 6.92946 | 12.603294 | 1.519749 | <0.5 | 123.447375 | 10.658688 | 310.680175 | 33.454364 | 1139.5361 | 2351.965 | 767.8578 | 214.98206 | 138.45208 | 4646.247404 | 4956.927579 | 4057 | 0.4956927579 | 13.1319 | 6.948585 | 1.346624 | <0.5
27 |  | 57 BRS 26 | 225634 | 1364546 | Carbonatite |  | 23.575008 | 10.176761 | 67.235376 | <0.5 | 8.722863 | 1.425501 | <0.5 | 79.678215 | 6.596688 | 197.410412 | 21.17666 | 855.7059 | 1367.555 | 483.143127 | 143.960103 | 88.59526 | 2960.13605 | 3157.546462 |  | 0.3157546462 | 41.190393 | 13.619949 | 1.3568 | 1.57
28 |  | 57 BRS 10 | 225878 | 1364475 | Carbonatite | 7 | 36.127786 | 13.829644 | 85.971504 | 4.43418 | 10.981944 | 1.366596 | <0.5 | 116.35515 | 9.976272 | 279.043076 | 28.148302 | 659.441532 | 1367.555 | 551.7048 | 150.169785 | 111.00258 | 2868.021999 | 3147.065075 | 2494 | 0.3147065075 | 8.7546 | 5.416194 | 0.997248 | 0.58
29 |  | 57 BRS 24 | 225874 | 1364446 | Carbonatite |  | 36.767418 | 18.301066 | 78.774684 | 2.64702 | 11.24136 | 2.686068 | <0.5 | 144.08415 | 16.507968 | 311.009734 | 23.401399 | 275.076427 | 556.99525 | 288.255465 | 73.491484 | 81.3358 | 1298.555825 | 1609.565559 |  | 0.1609565559 | 235.469558 | 26.716158 | 1.66208 | <0.5
30 |  | 57 BRS 25 | 225874 | 1364446 | Carbonatite |  | 23.175238 | 9.113882 | 65.027538 | 1.0116 | 8.614773 | 1.743588 | <0.5 | 68.57595 | 6.157992 | 183.420561 | 19.879887 | 627.250691 | 1229.795 | 447.261729 | 132.575686 | 84.35258 | 2541.115573 | 2724.536134 |  | 0.2724536134 | 2.611789 | 10.170489 | 1.563712 | 6.14
31 |  | 57 BRS 9 | 225754 | 1364074 | Carbonatite | 8 | 63.73476 | 25.667917 | 179.883906 | 12.02118 | 22.417866 | 1.566873 | <0.5 | 194.604255 | 14.184504 | 514.081261 | 62.685293 | 4128.1838 | 6552.21 | 1834.2126 | 549.495375 | 275.96608 | 13402.75 | 13916.83 | 13916.83 | 1.391683 | 7.2955 | 1.581153 | 1.750272 | 1.13
32 | 3 | 57 BRS 5 | 221373 | 1357360 | Carbonatite | 9 | 92.723796 | 27.964713 | 187.190508 | 15.74724 | 23.833845 | 2.638944 | 1.823406 | 246.244185 | 17.287872 | 615.454509 | 66.718376 | 531.956809 | 1548.365 | 827.5572 | 194.303614 | 221.66404 | 3390.565039 | 4006.019548 | 5064 | 0.4006019548 | 4.3773 | 2.744217 | 2.669504 | 81.87
33 |  | 57 BRS 6 | 221380 | 1357400 | Carbonatite |  | 127.46952 | 42.185301 | 273.942684 | 23.5197 | 34.415856 | 2.674287 | 2.612922 | 353.363445 | 23.852064 | 884.035779 | 98.423881 | 1271.6155 | 3157 | 1384.4085 | 341.32757 | 337.19712 | 6589.972571 | 7474.00835 |  | 0.747400835 | 10.2137 | 5.157033 | 2.25568 | 354.5
34 |  | 57 CH 01/01 | 221378 | 1357395 | Carbonatite |  | 84.682708 | 32.411701 | 154.329096 | 16.21932 | 20.882988 | 2.756754 | 2.020785 | 277.52463 | 22.58472 | 613.412702 | 53.619779 | 405.610217 | 1195.355 | 628.9023 | 152.260173 | 175.95396 | 2611.701429 | 3225.114131 |  | 0.3225114131 | 8.7546 | 3.956946 | 1.818112 | 220.6
35 |  | 57 CH 01/02 | 221378 | 1357395 | Carbonatite |  | 99.462776 | 33.780005 | 217.539132 | 17.58498 | 27.962883 | 2.297295 | 1.983189 | 269.771175 | 18.620208 | 689.001643 | 79.317299 | 1381.2133 | 2903.005 | 1182.6657 | 312.953627 | 272.91732 | 6132.072246 | 6821.073889 |  | 0.6821073889 | 10.2137 | 4.194435 | 2.116608 | 247.45
36 |  | 57 CH 01/03 | 221378 | 1357395 | Carbonatite |  | 18.240934 | 9.150533 | 61.636494 | <0.5 | 8.668818 | 2.261952 | <0.5 | 52.738425 | 7.457832 | 160.154988 | 17.821706 | 916.1252 | 1911.42 | 471.090024 | 142.22836 | 75.43016 | 3534.11545 | 3694.270438 |  | 0.3694270438 | 53.155013 | 15.049398 | 2.791616 | 20.04
37 |  | 57 CH 01/04 | 221378 | 1357395 | Carbonatite |  | 34.254578 | 14.428277 | 95.949468 | 2.59644 | 12.170934 | 1.661121 | <0.5 | 107.983125 | 9.58632 | 278.630263 | 31.538947 | 1386.8337 | 2374.925 | 745.2132 | 215.371446 | 131.94948 | 4885.831773 | 5164.462036 |  | 0.5164462036 | 33.442572 | 10.67346 | 1.723136 | 0.52
38 |  | 57 BRS 27 | 222057 | 1358764 | Carbonatite | 10 | 6.133614 | 4.03161 | 17.284566 | <0.5 | 4.031757 | 1.519749 | <0.5 | 15.48558 | 3.444576 | 51.931452 | 2.760104 | 45.483087 | 100.6796 | 53.801511 | 25.842934 | 10.84122 | 239.408456 | 291.339908 | 3164 | 0.0291339908 | 20.587901 | 28.430052 | 1.855424 | 7.45
39 |  | 57 BRS 28 | 222045 | 1358759 | Carbonatite |  | 7.001686 | 6.462793 | 33.068778 | <0.5 | 7.069086 | 2.733192 | <0.5 | 22.663125 | 5.215608 | 84.214268 | 5.615384 | 106.000744 | 210.8015 | 107.386869 | 43.0374 | 20.86162 | 493.703517 | 577.917785 |  | 0.0577917785 | 103.362644 | 40.895064 | 3.344512 | 2.65
40 |  | 57 BRS 29 | 222045 | 1358759 | Carbonatite |  | 38.400764 | 18.508755 | 127.10316 | 2.37726 | 17.694333 | 1.590435 | 0.535743 | 70.15437 | 6.41796 | 282.78278 | 47.528515 | 2512.3188 | 5640.985 | 1770.396 | 519.697099 | 239.96726 | 10730.89 | 11013.68 |  | 1.101368 | 5.384079 | 52.1934 | 3.40896 | 148.53
41 |  | 57 BRS 30 | 222045 | 1358759 | Carbonatite |  | 8.132464 | 5.13114 | 23.590932 | <0.5 | 4.64787 | 1.460844 | <0.5 | 21.03138 | 3.428328 | 67.422958 | 5.246577 | 162.527917 | 336.364 | 133.037025 | 45.609397 | 22.66316 | 705.448076 | 772.871034 |  | 0.0772871034 | 92.185938 | 27.421401 | 1.845248 | 16.13
42 |  | 57 BRS 31 | 222114 | 1358644 | Carbonatite | 11 | 47.892446 | 22.210506 | 143.924202 | 7.65444 | 19.650762 | 2.132361 | <0.5 | 105.43419 | 9.488832 | 358.387739 | 52.132654 | 2953.5202 | 6226.465 | 1965.963 | 594.326 | 260.32786 | 12052.73 | 12411.12 | 6946 | 1.241112 | 14.73691 | 20.695857 | 3.585344 | 130.72
43 |  | 57 BRS 32 | 222241 | 1358606 | Carbonatite |  | 87.03564 | 34.610761 | 179.9205 | 15.57864 | 24.363486 | 2.70963 | <0.5 | 254.797515 | 20.504976 | 619.521148 | 62.661499 | 2398.5057 | 4861.78 | 1591.2978 | 460.50018 | 257.99332 | 9632.738499 | 10252.26 |  | 1.025226 | 0.802505 | 12.324144 | 2.567744 | 39.08
44 |  | 57 BRS 33 | 222282 | 1358730 | Carbonatite |  | 46.236256 | 15.344552 | 106.232382 | 3.5406 | 14.105745 | 2.309076 | <0.5 | 122.47686 | 9.131376 | 319.376847 | 34.584579 | 334.863432 | 865.305 | 428.724036 | 114.592201 | 116.10872 | 1894.177968 | 2213.554815 |  | 0.2213554815 | 52.906966 | 16.036377 | 2.377792 | 80.32
45 |  | 57 BRS 34 | 222282 | 1358730 | Carbonatite |  | 62.53545 | 21.282014 | 135.922314 | 9.34044 | 17.467344 | 1.873179 | 0.874107 | 180.590445 | 12.397224 | 442.282517 | 47.052635 | 442.367633 | 1122.17 | 555.245592 | 143.570717 | 154.93244 | 2465.339017 | 2907.621534 |  | 0.2907621534 | 8.083414 | 8.122485 | 2.025024 | 41.53
46 |  | 57 BRS 8 | 220435 | 1357555 | Carbonatite | 12 | 60.171096 | 17.726867 | 124.273224 | 9.54276 | 16.116219 | 2.273733 | 0.84591 | 153.693315 | 11.081136 | 395.72426 | 42.365217 | 231.223256 | 776.4785 | 470.359221 | 118.04544 | 138.38812 | 1776.859754 | 2172.584014 | 2172.584014 | 0.2172584014 | 11.6728 | 2.644887 | 2.584704 | 25.48
47 |  | 57 BRS 19 | 223248 | 1359679 | Carbonatite | 13 | 5.288386 | 3.713968 | 19.065474 | <0.5 | 3.048138 | 0.871794 | 1 | 17.458605 | 2.713416 | 53.159781 | 5.020534 | 96.291503 | 213.0401 | 107.932398 | 32.216568 | 22.85504 | 477.356143 | 530.515924 | 530.515924 | 0.0530515924 | 14.591 | 15.366351 | 0.841216 | 0.92
48 |  | 57 BRS 7 | 221118 | 1357348 | Carbonatite | 14 | 88.886004 | 28.0991 | 179.591154 | 14.93796 | 23.206923 | 2.344419 | 1.475643 | 240.037155 | 16.686696 | 595.265054 | 64.83865 | 424.466659 | 1480.92 | 784.3266 | 183.349571 | 215.34266 | 3153.24414 | 3748.509194 | 3748.509194 | 0.3748509194 | 10.2137 | 23.675757 | 2.40832 | 80.33
49 |  | 57 BRS 1 | 222700 | 1358386 | Crystalline Limestone |  | 2.74128 | 1 | 5 | <0.5 | 1.372743 | <0.5 | <0.5 | 8 | <0.5 | 18.114023 | 1 | 23 | 53 | 26 | 5 | 4 | 112 | 130.114023 | 130.114023 | 0.0130114023 | 7 | 1 | <0.5 | <0.5
50 |  | 57 BRS 2 | 222629 | 1358374 | Crystalline Limestone |  | 3.495132 | 1.795899 | 8.17266 | <0.5 | 1.534878 | <0.5 | <0.5 | 11.742165 | 1.267344 | 28.008078 | 2.26043 | 57.089213 | 113.2215 | 45.217149 | 21.897839 | 8.83714 | 248.523271 | 276.531349 | 276.531349 | 0.0276531349 | 2.9182 | 4.208883 | 0.196736 | 5.14
51 |  | 57 BRS 35 | 222973 | 1358658 | Crystalline Limestone |  | 3.552242 | 2.504485 | 9.990162 | <0.5 | 1.902384 | 0.58905 | 1 | 13.256595 | 2.095992 | 34.89091 | 1.986799 | 79.851833 | 145.09285 | 51.887013 | 25.771205 | 9.19958 | 313.78928 | 348.68019 | 348.68019 | 0.034868019 | 26.2638 | 8.82231 | 0.539328 | 1.8
52 |  | 57 BRS 36 | 222197 | 1358242 | Crystalline Limestone |  | 1.82752 | 1.441606 | 4 | <0.5 | <0.5 | <0.5 | <0.5 | 7 | 1.121112 | 15.390238 | 0.939863 | 24 | 42 | 22.253466 | 5 | 4.11476 | 98.308089 | 113.698327 | 113.698327 | 0.0113698327 | 49.2 | 2 | <0.5 | <0.5
53 |  | 57 BRS 3 | 222317 | 1357915 | Pyroxenite |  | 2.786968 | 1.111747 | 7.879908 | <0.5 | 1.070091 | <0.5 | <0.5 | 7.84944 | 1.153608 | 21.851762 | 2.129563 | 22.158427 | 52.7219 | 27.976374 | 8.761185 | 6.9823 | 120.729749 | 142.581511 | 142.581511 | 0.0142581511 | 5.8364 | 2.791173 | 0.664832 | 12.3
54 |  | 57 BRS 4 | 222518 | 1357844 | Pyroxenite |  | 13.866308 | 4.459205 | 25.262058 | 1.5174 | 3.372408 | 0.930699 | <0.5 | 36.229005 | 4.370712 | 90.007795 | 7.840123 | 55.009665 | 193.82545 | 115.580097 | 32.749412 | 30.44496 | 435.449707 | 525.457502 | 525.457502 | 0.0525457502 | 7.2955 | 1.229886 | 1.193984 | 2.38
55 |  | 57 BRS 16 | 224502 | 1357550 | Dunite (Saprolite) |  | 2.467152 | 2.944297 | 10.3683 | <0.5 | 2.550924 | 0.836451 | <0.5 | 7.78545 | 1.527312 | 28.479886 | 1.641786 | 50.611702 | 91.85435 | 41.779287 | 20.832151 | 6.67316 | 213.392436 | 241.872322 | 241.872322 | 0.0241872322 | 3.574795 | 21.081438 | 0.98368 | <0.5
56 |  | 57 BRS 17 | 223960 | 1357910 | Dunite (Saprolite) |  | 1 | 1 | 6.15999 | <0.5 | 1.048473 | 0.671517 | <0.5 | 1.247805 | <0.5 | 11.127785 | 2 | 9.386068 | 16.77515 | 6.07287 | 15.759886 | 1.60966 | 51.603634 | 62.731419 | 62.731419 | 0.0062731419 | 8.7546 | 1.079085 | 0.909056 | <0.5
57 | Outside sub blk | 57 BRS 18 | 220003 | 1361430 | Nephiline Syenite |  | 6.304944 | 4.373686 | 16.77225 | <0.5 | 2.896812 | 0.871794 | <0.5 | 21.596625 | 3.753288 | 56.569399 | 5.341753 | 183.492009 | 341.77395 | 127.046499 | 36.561296 | 20.80832 | 715.023827 | 771.593226 | 771.593226 | 0.0771593226 | 5.10685 | 17.330376 | 1.370368 | 5.47

## Sub Block 1
| T-HREE (ppm) | T-LREE (ppm) | T-REE (ppm)
Mean | 292.2195 | 3433.663 | 3725.882
Median | 288.8042805 | 3310.424 | 3654.409
Range | 414.18309 | 6239.435712 | 6653.618802
Minimum | 48.81691 | 259.564288 | 308.381198
Maximum | 463 | 6499 | 6962
Count | 12 | 12 | 12

## Sub block 2
| T-HREE (ppm) | T-LREE (ppm) | T-REE (ppm)
Mean | 260.162 | 3698.734 | 3958.896
Median | 255.563625 | 2840.056335 | 3090.234813
Range | 392.335545 | 12104.2 | 12402.6
Minimum | 121.745716 | 1298.555825 | 1514.235311
Maximum | 514.081261 | 13402.75 | 13916.83
Count | 16 | 16 | 16

## Sub block 3
Column1
| T-HREE (ppm) | T-LREE (ppm) | T-REE (ppm)
Mean | 382.9858 | 4162.715 | 4545.701
Median | 358.387739 | 3153.24414 | 3694.270438
Range | 832.104327 | 11813.33 | 12119.78
Minimum | 51.931452 | 239.408456 | 291.339908
Maximum | 884.035779 | 12052.73 | 12411.12
Count | 17 | 17 | 17

## Sheet1 (3)
Band 1 (BRS & trench
| Total H-REE | Total L-REE | Total REE (ppm)
1 | 289.932084 | 3399 | 3688.932084
| 287.676477 | 3332.210164 | 3619.886641
| 266.731899 | 2810.872643 | 3077.604542
| 318.503097 | 3090.65899 | 3409.162087
| 293.351653 | 3704.699913 | 3998.051566
| 463 | 6499 | 6962
| 326.757053 | 3946.763389 | 4273.520442
| 252.326065 | 2685.573995 | 2937.90006
| 377.888941 | 9994.331626 | 10372.22
| 492 | 8450 | 8942
| 408.882027 | 5760.703595 | 6169.585622
| 415.205214 | 5958.53472 | 6373.739934
| 461 | 6637 | 7098
| 351.855285 | 4485.837397 | 4837.692682
| 315.959687 | 4487.921927 | 4803.881614
| 285.05081 | 4295.637687 | 4580.688497
| 328.047173 | 4861.532595 | 5189.579768
| 274.399291 | 2894.68087 | 3169.080161
| 262.271464 | 3030.998708 | 3293.270172
| 165.698296 | 2240.562794 | 2406.26109
| 308.632096 | 1809.270927 | 2117.903023
| 373.060546 | 6099.486144 | 6472.54669
| 276.301209 | 3253.184643 | 3529.485852
| 298.519337 | 3687.570946 | 3986.090283
| 339.059878 | 4338.822054 | 4677.881932
| 328.66199 | 3474.487266 | 3803.149256

## Sheet16
Stats of Band 1(BRS & Trench
| T-HREE (ppm) | T-LREE (ppm) | T-REE (ppm)
Mean | 329.2604 | 4431.898 | 4761.158
Median | 317.231392 | 3825.731651 | 4135.786004
Range | 326.301704 | 8185.060699 | 8254.317544
Minimum | 165.698296 | 1809.270927 | 2117.903023
Maximum | 492 | 9994.331626 | 10372.22
Count | 26 | 26 | 26

## Sheet17
Band 2 (BRS+ trench)
| T-HREE (ppm) | T-LREE (ppm) | T-REE (ppm)
Mean | 276.7509 | 3910.994 | 4187.745
Median | 253 | 3490.404388 | 3760.102779
Range | 474.634046 | 7668.812905 | 7997.174995
Minimum | 121.745716 | 1392.489595 | 1514.235311
Maximum | 596.379762 | 9061.3025 | 9511.410306
Count | 31 | 31 | 31

## Sheet1 (2)
| Total H-REE | Total L-REE | Total REE (ppm)
2 | 318.014551 | 3544 | 3862.014551
| 247.232293 | 2736.092378 | 2983.324671
| 263.894957 | 2929.909081 | 3193.804038
| 279 | 3862 | 4141
| 221.31388 | 2812.090671 | 3033.404551
| 121.745716 | 1392.489595 | 1514.235311
TR3 | 253 | 3526 | 3779
| 596.379762 | 7979 | 8575.379762
| 325.084013 | 4663.580771 | 4988.664784
| 223.402989 | 2406.273553 | 2629.676542
TR4 | 218.6409 | 9061.3025 | 9279.9434
| 499.18493 | 9012.225376 | 9511.410306
| 236.149511 | 3152.089763 | 3388.239274
| 269.698391 | 3490.404388 | 3760.102779
| 435.489289 | 5948.220202 | 6383.709491
| 241.001646 | 2394.746285 | 2635.747931
| 263.153329 | 4911.143797 | 5174.297126
| 244.69851 | 3782.501643 | 4027.200153
| 233 | 3245 | 3478
| 225.667552 | 3147.928695 | 3373.596247
| 282 | 4138 | 4420
| 221.635606 | 2233.832634 | 2455.46824
| 309.235769 | 4897.221604 | 5206.457373
| 272.903583 | 3695.199408 | 3968.102991
| 289.689417 | 3201.781839 | 3491.471256
| 251.313786 | 3461.412723 | 3712.726509
| 334.404352 | 4879.654905 | 5214.059257
| 326.946234 | 4492.744975 | 4819.691209
| 231.074895 | 3135.624607 | 3366.699502
| 171.205301 | 1511.487358 | 1682.692659
| 173.117285 | 1596.869791 | 1769.987076