## Annex 4 Trench Analysis
Annexure 04
Trench Sample analysis report indicating REE & RM
Sl | Trench No |  | HREE (ppm) | [9 empty] | LREE (ppm) | [6 empty] | Total REE(ppm) |  |  | Total REE % | RM(ppm)
|  | Sample No | Dy | Er | Gd | Ho | Tb | Lu | Tm | Y | Yb | Total HREE | Eu | La | Ce | Nd | Pr | Sm | Total LREE |  |  |  |  | Sc | Nb | Ta | Mo
1 | 01 | 57 TR 01/01 | 47.541 | 41.634 | 120.7262 | 14.3384 | 38.641922 | 3.216213 | 1 | 174.5383 | 22.629894 | 464.265929 | 41.9798 | 2663.5862 | 3519.735 | 1172.693 | 307.55567 | 182.41 | 7887.95967 | 8352.225599 |  | 5776.632 | 0.08352225599 | 114.3552 | 10.098475 | 7.34204 | 5
2 |  | 57 TR 01/02 | 48.21145 | 24.76452 | 148.345398 | 2.383759 | 20.270778 | 2.874564 | 1 | 121.193224 | 8.845248 | 377.888941 | 48.499016 | 2978.6654 | 4947.48 | 1362.975 | 464.87605 | 191.83616 | 9994.331626 | 10372.22 | 6647.23 |  | 0.1037222 | 178.126092 | 12.165105 | 8.05318 | 2.51
3 |  | 57 TR 01/03 | 43 | 28 | 236 | 8 | 19 | 2 | 2 | 144 | 10 | 492 | 41 | 2750 | 3920 | 1138 | 418 | 183 | 8450 | 8942 |  |  | 0.08942 | 524 | 9 | 2 | <0.5
4 |  | 57 TR 01/04 | 49.91805 | 14.37144 | 140.375005 | 17.707924 | 12.74438 | 3.981978 | 1 | 156.428746 | 12.354504 | 408.882027 | 43.140418 | 1477.531817 | 3058.71843 | 931.40901 | 246.90392 | 3 | 5760.703595 | 6169.585622 |  |  | 0.06169585622 | 58.714248 | 5.848995 | 14 | 13
5 |  | 57 TR 01/05 | 50.05214 | 25.01124 | 132.207508 | 9.785958 | 21.929952 | 3.015936 | 1 | 160.112372 | 12.090108 | 415.205214 | 41.11551 | 1504.21144 | 3097.38207 | 902.00082 | 255.25636 | 158.56852 | 5958.53472 | 6373.739934 |  |  | 0.06373739934 | 61.46592 | 7.623585 | 4 | 8.25
6 |  | 57 TR 01/06 | 53 | 21 | 164 | 7 | 18 | 2 | 2 | 182 | 12 | 461 | 60 | 1797 | 3370 | 886 | 352 | 172 | 6637 | 7098 |  |  | 0.07098 | 59 | 5 | 3 | <0.5
7 |  | 57 TR 01/07 | 37.03322 | 25.62804 | 120.84939 | 14.768552 | 5.025614 | 3.675672 | 2 | 131.289445 | 11.585352 | 351.855285 | 36.757019 | 1089.561378 | 2310.24411 | 711.6333 | 198.20147 | 139.44012 | 4485.837397 | 4837.692682 |  |  | 0.04837692682 | 32.180268 | 4.345585 | 11 | <0.5
8 |  | 57 TR 01/08 | 37.3014 | 15.23496 | 100.116513 | 18.066384 | 12.576058 | 2.450448 | 1 | 120.34464 | 8.869284 | 315.959687 | 28.854939 | 1212.238048 | 2252.46243 | 695.32036 | 177.12725 | 121.9189 | 4487.921927 | 4803.881614 |  |  | 0.04803881614 | 29.285652 | 5.56515 | <0.5 | <0.5
9 |  | 57 TR 01/09 | 38.41069 | 16.74612 | 94.301945 | 4 | 4.268165 | 2.556477 | <0.5 | 116.342795 | 8.424618 | 285.05081 | 27.941261 | 1149.134686 | 2167.05732 | 657.24258 | 180.61548 | 113.64636 | 4295.637687 | 4580.688497 |  |  | 0.04580688497 | 69.792408 | 5.7514 | <0.5 | 1.35
10 |  | 57 TR 01/10 | 5.91215 | 8 | 11.715369 | 5.520284 | 4.304234 | 1.590435 | <0.5 | 16.614889 | 2.019024 | 55.676385 | 5.469721 | 278.363721 | 423.97155 | 114.93888 | 17.11526 | 8.2824 | 848.141532 | 903.817917 |  |  | 0.00903817917 | 10.059684 | 1.67327 | <0.5 | <0.5
11 |  | 57 TR 01/11 | 9.83733 | 7 | 12.848717 | 4.677903 | 13.58599 | 1.484406 | <0.5 | 21.330316 | 2.631942 | 73.396604 | 5.80309 | 290.397996 | 572.09055 | 143.246 | 8.61798 | 15.54922 | 1035.704836 | 1109.10144 |  |  | 0.0110910144 | 17.725056 | 1.79396 | <0.5 | <0.5
12 | 02 | 57 TR 02/12 | 3.09626 | 11 | 14.918309 | 5.699514 | 5.506534 | 1.41372 | <0.5 | 16.402743 | 2.079114 | 60.116194 | 5.506762 | 213.728724 | 449.07543 | 113.05744 | 11.84067 | 4.66378 | 797.872806 | 857.989 |  | 3135.88 | 0.00857989 | 26 | 4.038645 | 13 | <0.5
13 |  | 57 TR 02/13 | 38.28879 | 18.31896 | 66.547238 | 9.122807 | 10.928907 | 3.65211 | <0.5 | 143.468554 | 17.113632 | 307.440998 | 19.915711 | 334.421562 | 751.23819 | 270.14699 | 63.63304 | 59.7516 | 1499.107093 | 1806.548091 |  |  | 0.01806548091 | 16.760184 | 9.194045 | <0.5 | <0.5
14 |  | 57 TR 02/14 | 17.33418 | 8.23428 | 49.744122 | 5.824975 | 15.978567 | 3.051279 | <0.5 | 70.943551 | 7.99197 | 179.102924 | 13.606394 | 523.308625 | 982.15113 | 286.33165 | 77.41698 | 46.3913 | 1929.206079 | 2108.309003 |  |  | 0.02108309003 | 20.065764 | 8.52578 | <0.5 | <0.5
15 |  | 57 TR 02/15 | 36.53343 | 26.70744 | 106.460798 | 3.94306 | 12.780449 | 4.347189 | 1 | 124.905779 | 11.369028 | 328.047173 | 30.398314 | 1321.334221 | 2466.18135 | 718.50697 | 203.81402 | 121.29772 | 4861.532595 | 5189.579768 | 3864.52 |  | 0.05189579768 | 38.59488 | 8.814095 | <0.5 | 6.45
16 |  | 57 TR 02/16 | 31.41363 | 12.28974 | 92.183077 | 7.653121 | 14.511761 | 3.923073 | <0.5 | 103.363317 | 9.061572 | 274.399291 | 24.57053 | 670.71026 | 1464.80529 | 517.49221 | 116.66862 | 100.43396 | 2894.68087 | 3169.080161 |  |  | 0.03169080161 | 14.848308 | 6.456915 | <0.5 | 1.92
17 |  | 57 TR 02/17 | 30.1093 | 13.21494 | 86.417785 | 7.473891 | 12.792472 | 4.370751 | 1 | 97.866807 | 9.025518 | 262.271464 | 23.286442 | 711.087076 | 1546.22493 | 503.83039 | 151.75611 | 94.81376 | 3030.998708 | 3293.270172 |  |  | 0.03293270172 | 11.274708 | 7.5245 | <0.5 | <0.5
18 |  | 57 TR 02/18 | 14.44515 | 13.3383 | 53.008657 | 5.233516 | 13.477783 | 2.497572 | <0.5 | 57.37585 | 6.321468 | 165.698296 | 14.631195 | 525.963459 | 1147.60158 | 374.44932 | 119.78268 | 58.13456 | 2240.562794 | 2406.26109 |  |  | 0.0240626109 | 12.722016 | 9.067395 | <0.5 | <0.5
19 |  | 57 TR 02/19 | 28.01262 | 16.53024 | 81.601056 | 24.662048 | 11 | 3.357585 | <0.5 | 128.878695 | 14.589852 | 308.632096 | 23.125931 | 390.756556 | 872.05443 | 363.06447 | 77.46526 | 82.80428 | 1809.270927 | 2117.903023 |  |  | 0.02117903023 | 15.27714 | 15.942255 | <0.5 | 1.72
20 |  | 57 TR 02/20 | 45.7125 | 23.42298 | 107.138343 | 30.451177 | 4.604809 | 4.606371 | 1 | 143.757844 | 12.366522 | 373.060546 | 32.96649 | 1542.166814 | 3221.14542 | 935.00085 | 217.85143 | 150.35514 | 6099.486144 | 6472.54669 |  |  | 0.0647254669 | 35.092752 | 9.68202 | <0.5 | <0.5
21 |  | 57 TR 02/21 | 30.31653 | 33.6927 | 86.688803 | 17.528694 | 1.743335 | 2.957031 | <0.5 | 95.65856 | 7.715556 | 276.301209 | 22.434499 | 820.110314 | 1715.47761 | 513.24828 | 93.25282 | 88.66112 | 3253.184643 | 3529.485852 |  |  | 0.03529485852 | 23.728704 | 8.866245 | 4.52631 | <0.5
22 |  | 57 TR 02/22 | 35.41195 | 27.15462 | 78.34884 | 11.757488 | 23.036068 | 4.889115 | <0.5 | 108.811612 | 9.109644 | 298.519337 | 26.484315 | 842.005401 | 1888.73103 | 639.12303 | 159.62575 | 131.60142 | 3687.570946 | 3986.090283 |  |  | 0.03986090283 | 15.795312 | 7.845595 | 5 | <0.5
23 |  | 57 TR 02/23 | 44.66416 | 15.71298 | 100.757101 | 18.10223 | 34.8667 | 2.521134 | 1 | 111.328435 | 10.107138 | 339.059878 | 30.176068 | 1090.786686 | 2268.55701 | 684.74795 | 146.74706 | 117.80728 | 4338.822054 | 4677.881932 |  |  | 0.04677881932 | 22.06698 | 7.49619 | <0.5 | <0.5
24 |  | 57 TR 02/24 | 28.12233 | 22.91412 | 96.82734 | 14.786475 | 41.106637 | 5.124735 | <0.5 | 109.997701 | 9.782652 | 328.66199 | 25.249615 | 804.808551 | 1786.51365 | 601.847 | 156.72895 | 99.3395 | 3474.487266 | 3803.149256 |  |  | 0.03803149256 | 12.489732 | 12.71119 | <0.5 | <0.5
25 |  | 57 TR 02/25 | 7.61875 | 12.89112 | 7.416038 | 21.776445 | 3.462624 | 3.004155 | <0.5 | 18.649562 | 2.848266 | 77.66696 | 2.691646 | 80.111804 | 236.01312 | 70.16916 | 11.80446 | 5.72866 | 406.51885 | 484.18581 |  |  | 0.0048418581 | 29 | 23 | <0.5 | <0.5
26 | 03 | 57 TR 03/26 | 21.50316 | 17.56338 | 84.434426 | 25.253507 | 16.35128 | 2.980593 | 1 | 101.212928 | 9.67449 | 279.973764 | 24.088997 | 1074.988965 | 2177.37984 | 674.88108 | 174.97879 | 106.20206 | 4232.519732 | 4512.493496 |  | 2771.98 | 0.04512493496 | 56.784504 | 22 | <0.5 | <0.5
27 |  | 57 TR 03/27 | 6.72888 | 12.19722 | 35.97148 | 35.881846 | 12.900679 | 2.497572 | <0.5 | 39.372369 | 4.122174 | 149.67222 | 5.852478 | 453.50983 | 924.10986 | 257.11588 | 98.67225 | 22 | 1761.260298 | 1910.932518 |  |  | 0.01910932518 | 24.604236 | 9.208945 | 7 | <0.5
28 |  | 57 TR 03/28 | 2.97436 | 22.80618 | 9.005189 | 17.600386 | 12.792472 | 1.625778 | 2 | 21.590677 | 2.968446 | 93.363488 | 3.876958 | 157.597948 | 380.0703 | 96.76588 | 31.73203 | 1.96214 | 672.005256 | 765.368744 |  |  | 0.00765368744 | 8.272884 | 6.033755 | <0.5 | <0.5
29 |  | 57 TR 03/29 | 1.17024 | 2.02002 | 1.145667 | 4 | 22.939884 | 1.88496 | <0.5 | 17.135611 | 2.355528 | 52.65191 | 2.34593 | 123.829043 | 358.92135 | 91.96607 | 64.49001 | 9.7121 | 651.264503 | 703.916413 |  |  | 0.00703916413 | 22.102716 | 3.85463 | <0.5 | <0.5
30 |  | 57 TR 03/30 | 9.41068 | 6 | 22.038691 | 15.162858 | 12 | 2.509353 | <0.5 | 21.233886 | 3.461184 | 91.816652 | 3.913999 | 199.812726 | 493.6791 | 139.06621 | 29.07663 | 12.3743 | 877.922965 | 969.739617 |  |  | 0.00969739617 | 11.578464 | 5.4534 | <0.5 | <0.5
31 |  | 57 TR 03/31 | 32 | 14 | 95 | 4 | 12 | 1 | 1 | 87 | 7 | 253 | 29 | 1000 | 1604 | 624 | 143 | 126 | 3526 | 3779 | 4993.18 |  | 0.03779 | 43 | 12 | <0.5 | <0.5
32 |  | 57 TR 03/32 | 69 | 24 | 217 | 11 | 27 | 2.379762 | 2 | 233 | 11 | 596.379762 | 64 | 1447 | 4023 | 1758 | 371 | 316 | 7979 | 8575.379762 |  |  | 0.08575379762 | 14 | 2 | 1.38384 | <0.5
33 |  | 57 TR 03/33 | 39.23961 | 18.25728 | 110.218093 | 18.388998 | 19.753789 | 2.580039 | <0.5 | 108.425892 | 8.220312 | 325.084013 | 37.485492 | 971.450439 | 2398.39782 | 878.08729 | 206.67461 | 171.48512 | 4663.580771 | 4988.664784 |  |  | 0.04988664784 | 12.918564 | 8.16818 | <0.5 | <0.5
34 |  | 57 TR 03/34 | 24.0143 | 15.69756 | 71.043673 | 4.498673 | 16.303188 | 2.273733 | <0.5 | 83.238376 | 6.333486 | 223.402989 | 19.779894 | 532.819349 | 1242.3672 | 458.94308 | 62.77607 | 89.58796 | 2406.273553 | 2629.676542 |  |  | 0.02629676542 | 10.18476 | 14.863495 | <0.5 | 3.37
35 |  | 57 TR 03/35 | 36 | 5.65914 | 7.674737 | 10.359494 | 12.86461 | 1.425501 | 1 | 19.758507 | 2.88432 | 97.626309 | 3.617671 | 247.118367 | 542.98593 | 155.34708 | 49.87324 | 1.34096 | 1000.283248 | 1097.909557 |  |  | 0.01097909557 | 26 | 5.616555 | 4 | <0.5
36 |  | 57 TR 03/35A | 33 | 6.0138 | 10.212451 | 12.438562 | 7.959226 | 1 | <0.5 | 9.980505 | 1.754628 | 82.359172 | 9 | 97.324464 | 274.29501 | 76.44419 | 13.21665 | 6.08362 | 476.363934 | 558.723106 |  |  | 0.00558723106 | 16 | 2.234255 | 5.14135 | <0.5
37 | 04 | 57 TR 04/36 | 26.818 | 12.336 | 85.0011 | 16.1307 | 10.8207 | 1.1781 | 2 | 60.7509 | 3.6054 | 218.6409 | 29.6328 | 1255.9407 | 5917.125 | 1384.355 | 339.167 | 135.082 | 9061.3025 | 9279.9434 | 4339.03 | 4171.2 | 0.092799434 | 224 | 6.258 | 4.805 | <0.5
38 |  | 57 TR 04/37 | 54.03827 | 40.9401 | 150.230205 | 29.322028 | 27.027704 | 2.403324 | <0.5 | 181.703049 | 13.52025 | 499.18493 | 47.696461 | 2392.778545 | 4804.50699 | 1269.08473 | 296.62025 | 201.5384 | 9012.225376 | 9511.410306 |  |  | 0.09511410306 | 40.238736 | 1.572695 | 2.39289 | 0.83
39 |  | 57 TR 04/38 | 18.43128 | 7.49412 | 82.808318 | 3.22614 | 31.812858 | 4.900896 | <0.5 | 79.988685 | 7.487214 | 236.149511 | 22.903685 | 749.538408 | 1648.61028 | 552.01022 | 87.66441 | 91.36276 | 3152.089763 | 3388.239274 |  |  | 0.03388239274 | 38.541276 | 10 | 2.54665 | <0.5
40 |  | 57 TR 04/39 | 33.16899 | 11.05614 | 73.704577 | 27.78065 | 18.058546 | 3.722796 | 2 | 91.782074 | 8.424618 | 269.698391 | 22.977767 | 833.399071 | 1834.32402 | 561.96261 | 139.23952 | 98.5014 | 3490.404388 | 3760.102779 |  |  | 0.03760102779 | 34.878336 | 2.880915 | 3.06559 | <0.5
41 |  | 57 TR 04/40 | 46.12696 | 25.9056 | 159.691197 | 21.812291 | 32.967066 | 3.286899 | <0.5 | 137.046316 | 8.65296 | 435.489289 | 47.029723 | 1248.457569 | 3065.52885 | 1095.06222 | 284.70716 | 207.43468 | 5948.220202 | 6383.709491 |  |  | 0.06383709491 | 25.301088 | 9.685 | <0.5 | <0.5
42 |  | 57 TR 04/41 | 22.57588 | 22.79076 | 65.598675 | 26.70527 | 17.096706 | 3.29868 | <0.5 | 76.806495 | 6.12918 | 241.001646 | 17.866109 | 564.341856 | 1231.80036 | 407.65246 | 106.96434 | 66.12116 | 2394.746285 | 2635.747931 |  |  | 0.02635747931 | 24.74718 | 6.25353 | <0.5 | <0.5
43 |  | 57 TR 04/42 | 22.70997 | 15.3429 | 93.427296 | 10.950953 | 11.938839 | 1.602216 | <0.5 | 99.621833 | 7.559322 | 263.153329 | 23.644505 | 1216.351582 | 2572.76595 | 756.43509 | 215.41329 | 126.53338 | 4911.143797 | 5174.297126 |  |  | 0.05174297126 | 28.124232 | 3.469465 | <0.5 | <0.5
44 |  | 57 TR 04/43 | 26.26945 | 12.47478 | 72.484996 | 20.951987 | 24.430736 | 3.039498 | <0.5 | 78.773667 | 6.273396 | 244.69851 | 20.74296 | 1002.549923 | 1904.45913 | 573.72161 | 177.429 | 103.59902 | 3782.501643 | 4027.200153 |  |  | 0.04027200153 | 48.672432 | 3.301095 | <0.5 | 0.98
45 |  | 57 TR 04/44 | 29 | 11 | 84 | 4 | 11 | 1 | 1 | 84 | 8 | 233 | 28 | 726 | 1528 | 664 | 178 | 121 | 3245 | 3478 |  |  | 0.03478 | 32 | 1 | <0.5 | 2
46 |  | 57 TR 04/45 | 31.38925 | 14.74152 | 80.615536 | 1.469686 | 11.121275 | 1.672902 | 1 | 77.828653 | 5.82873 | 225.667552 | 25.237268 | 756.350537 | 1575.43644 | 527.91496 | 171.69575 | 91.29374 | 3147.928695 | 3373.596247 |  |  | 0.03373596247 | 32.108796 | 6.565685 | <0.5 | <0.5
47 |  | 57 TR 04/46 | 32 | 15 | 108 | 4 | 14 | 2 | 1 | 97 | 9 | 282 | 30 | 1080 | 1907 | 732 | 250 | 139 | 4138 | 4420 |  |  | 0.0442 | 35 | 5 | <0.5 | <0.5
48 |  | 57 TR 04/47 | 26.03784 | 17.1933 | 78.989428 | 3.530831 | 12.828541 | 2.992374 | <0.5 | 73.537518 | 6.525774 | 221.635606 | 21.372657 | 517.123737 | 1055.52348 | 428.11312 | 133.68732 | 78.01232 | 2233.832634 | 2455.46824 |  |  | 0.0245546824 | 15.402216 | 19 | 6.40987 | <0.5
49 |  | 57 TR 04/48 | 42.51872 | 19.62966 | 109.183297 | 7.151277 | 14.800313 | 2.014551 | <0.5 | 106.198359 | 7.739592 | 309.235769 | 34.435783 | 1297.557411 | 2435.64135 | 760.56143 | 244.18817 | 124.83746 | 4897.221604 | 5206.457373 |  |  | 0.05206457373 | 35.896812 | 5.464575 | 4.68968 | <0.5
50 |  | 57 TR 04/49 | 36.86256 | 15.82092 | 108.210096 | 5.73536 | 14.607945 | 1.932084 | <0.5 | 84.626968 | 5.10765 | 272.903583 | 34.053026 | 821.189752 | 1789.70508 | 701.9054 | 221.23103 | 127.11512 | 3695.199408 | 3968.102991 |  |  | 0.03968102991 | 18.689928 | 4.707655 | 4.30528 | <0.5
51 |  | 57 TR 04/50 | 36.87475 | 17.93346 | 100.720144 | 5.932513 | 14.102979 | 3.334023 | 1 | 101.270786 | 8.520762 | 289.689417 | 28.620346 | 758.071803 | 1558.70052 | 565.32996 | 188.81101 | 102.2482 | 3201.781839 | 3491.471256 |  |  | 0.03491471256 | 46.421064 | 6.777265 | 5.10291 | <0.5
52 |  | 57 TR 04/51 | 32.34007 | 17.84094 | 83.867752 | 5.108055 | 12.299529 | 2.108799 | <0.5 | 90.441697 | 7.306944 | 251.313786 | 25.916353 | 872.15673 | 1725.26568 | 563.28817 | 181.08621 | 93.69958 | 3461.412723 | 3712.726509 |  |  | 0.03712726509 | 21.459468 | 13.73631 | 4.54553 | <0.5
53 |  | 57 TR 04/52 | 43.84743 | 22.22022 | 115.773962 | 6.846586 | 16.723993 | 3.039498 | 1 | 115.590641 | 9.362022 | 334.404352 | 36.05324 | 1230.194645 | 2449.99515 | 784.50703 | 248.06264 | 130.8422 | 4879.654905 | 5214.059257 |  |  | 0.05214059257 | 32.894988 | 13.09114 | 6.30416 | <0.5
54 |  | 57 TR 04/53 | 44.44474 | 22.0506 | 111.388398 | 7.151277 | 15.473601 | 2.144142 | <0.5 | 115.388138 | 8.905338 | 326.946234 | 36.201404 | 1081.961551 | 2241.31533 | 763.11634 | 239.02221 | 131.12814 | 4492.744975 | 4819.691209 |  |  | 0.04819691209 | 58.392624 | 8.684465 | 4.66085 | <0.5
55 |  | 57 TR 04/54 | 32.70577 | 15.5742 | 82.192368 | 4.749595 | 11.445896 | 2.214828 | 1 | 74.906824 | 6.285414 | 231.074895 | 24.718694 | 746.693943 | 1587.71352 | 523.29688 | 163.85025 | 89.35132 | 3135.624607 | 3366.699502 |  |  | 0.03366699502 | 53.032224 | 10.76078 | 5.06447 | 0.84
56 |  | 57 TR 04/55 | 20.91804 | 13.19952 | 57.394221 | 2.50922 | 9.245687 | 2.214828 | 2 | 58.195505 | 5.52828 | 171.205301 | 15.952324 | 316.275334 | 718.89633 | 306.32195 | 96.4393 | 57.60212 | 1511.487358 | 1682.692659 |  |  | 0.01682692659 | 12.579072 | 20.932265 | 5.56419 | <0.5
57 |  | 57 TR 04/56 | 20.73519 | 14.89572 | 55.078249 | 2.993141 | 10.435964 | 1.778931 | 1 | 60.828044 | 5.372046 | 173.117285 | 16.29804 | 349.110671 | 765.40875 | 319.18202 | 89.69217 | 57.17814 | 1596.869791 | 1769.987076 |  |  | 0.01769987076 | 20.63754 | 18 | 4.1323 | <0.5
58 |  | 57 TR 04/57 | 3.31568 | 1.6191 | 9.596501 | 1 | 1.154208 | 1 | <0.5 | 8.10012 | 2 | 27.785609 | 3.074403 | 167.108672 | 314.16498 | 89.51806 | 31.36993 | 13.8533 | 619.089345 | 646.874954 |  |  | 0.00646874954 | 9.005472 | 16.241 | 2.883 | <0.5

## Annex 7 BOREHOLE ANALYSIS
Annexure 07
Borehole sample analysis report indicating total LREE & HREE values
Sl | Borehole No | Sample ID | HREE (ppm) | [9 empty] | LREE (ppm) | [6 empty] | Total REE (ppm) |  | TOTAL REE (%) | RM (ppm)
|  |  | Dy | Er | Gd | Ho | Tb | Lu | Tm | Y | Yb | Total H-REE | Eu | La | Ce | Nd | Pr | Sm | Total LREE |  |  |  | Sc | Nb | Ta | Mo
1 | BH01 | BH1 10-11 | 16.84658 | 10.3314 | 52.922424 | 2.25554 | 8.091479 | 1.613997 | < 0 | 54.608424 | 5.233475 | 151.903319 | 16.014059 | 777.428752 | 1381.52271 | 404.34925 | 136.66861 | 71.51148 | 2787.494861 | 2939.39818 | 3409.265 | 0.293939818 | 32.664318 | 9.23527 | 3.756852 | 1.59 | 327.816085 | 8204.002449
2 |  | BH1 11-12 | 18.56537 | 11.1795 | 56.728995 | 2.368317 | 9.041296 | 1.932084 | < 0 | 62.13942 | 6.199655 | 168.154637 | 16.952431 | 699.388302 | 1276.05282 | 395.01688 | 131.05606 | 74.3082 | 2592.774693 | 2760.92933 |  | 0.276092933 | 27.868578 | 9.489678 | 4.498428 | 1.27
3 |  | BH1 12-13 | 22.45398 | 13.19952 | 60.584842 | 3.06109 | 9.558285 | 1.814274 | < 0 | 77.004144 | 7.262453 | 194.938588 | 18.631623 | 629.093549 | 1220.17989 | 395.13447 | 132.1665 | 77.6686 | 2472.874632 | 2667.81322 |  | 0.266781322 | 18.889887 | 10.240571 | 3.588948 | 1.1
4 |  | BH1 13-14 | 22.88063 | 13.23036 | 60.892817 | 2.948313 | 9.438055 | 1.979208 | < 0 | 81.738576 | 7.938779 | 201.046738 | 18.199478 | 573.56084 | 1120.34463 | 377.41045 | 125.34695 | 76.3678 | 2291.230148 | 2492.276886 |  | 0.2492276886 | 14.094147 | 9.36507 | 3.959736 | 1.24
5 |  | BH1 14-15 | 23.24633 | 11.98134 | 61.533405 | 2.948313 | 8.933089 | 1.826055 | < 0 | 77.68878 | 7.020908 | 195.17822 | 18.384683 | 552.774365 | 1123.81092 | 386.56109 | 129.36626 | 77.85288 | 2288.750198 | 2483.928418 |  | 0.2483928418 | 25.417422 | 4.784428 | 3.60294 | 0.55
6 |  | BH1 15-16 | 21 | 9 | 65.16751 | 4 | 8 | 1 | 1 | 68 | 8 | 185.16751 | 25 | 637 | 1297 | 399 | 149.43867 | 78 | 2585.43867 | 2770.60618 |  | 0.277060618 | 41 | 7 | 2 | <0.5
7 |  | BH1 16-17 | 24.40438 | 12.08928 | 68.813934 | 0.950549 | 9.73863 | 1.354815 | <0.5 | 71.062896 | 6.231861 | 194.646345 | 21.508474 | 1128.960865 | 2023.7331 | 578.99178 | 199.42054 | 96.67112 | 4049.285879 | 4243.932224 |  | 0.4243932224 | 36.23448 | 6.668475 | 2.7984 | <0.5
8 |  | BH1 17-18 | 19.24801 | 14.84946 | 66.017521 | 4 | 12.443805 | 2.851002 | <0.5 | 60.201552 | 7.278556 | 186.889906 | 17.878456 | 779.67515 | 1429.86753 | 451.05386 | 150.19908 | 77.37592 | 2906.049996 | 3092.939902 |  | 0.3092939902 | 85.097742 | 22 | 7.681608 | <0.5
9 |  | BH1 18-19 | 48.54058 | 23.71596 | 120.97258 | 7.846057 | 16.892315 | 1.437282 | <0.5 | 158.45262 | 12.270486 | 390.12788 | 40.448772 | 2039.277187 | 3867.891 | 1041.25945 | 353.61479 | 177.20148 | 7519.692679 | 7909.820559 |  | 0.7909820559 | 31.065738 | 6.140189 | 2.336664 | <0.5
10 |  | BH1 19-20 | 18.35814 | 9.7917 | 48.191928 | 2.481094 | 6.708834 | 1.024947 | < 0 | 62.406312 | 5.233475 | 154.19643 | 15.026299 | 646.481253 | 1187.51736 | 350.61062 | 122.03977 | 64.83404 | 2386.509342 | 2540.705772 |  | 0.2540705772 | 15.506226 | 3.447488 | 1.686036 | 0.59
11 |  | BH1 20-21 | 30.09711 | 15.23496 | 79.506826 | 2.561649 | 12.035023 | 2.909907 | < 0 | 105.898104 | 10.450847 | 258.694426 | 22.903685 | 515.242014 | 1132.7286 | 410.27151 | 141.96734 | 90.55736 | 2313.670509 | 2572.364935 |  | 0.2572364935 | 17.238021 | 3.98486 | 5.750712 | < 0
12 |  | BH1 21-22 | 38.30098 | 18.30354 | 86.331552 | 5.123298 | 12.347621 | 2.00277 | 0.32 | 136.903992 | 11.417027 | 311.05078 | 27.175747 | 527.626377 | 1192.44957 | 442.43772 | 146.17977 | 104.1182 | 2439.987384 | 2751.038164 |  | 0.2751038164 | 13.561287 | 1.745161 | 2.385636 | < 0
13 |  | BH1 22-23 | 10.10551 | 5.67456 | 25.475692 | 1.466101 | 3.594877 | 0.424116 | < 0 | 36.100044 | 2.962952 | 85.803852 | 8.260143 | 327.667781 | 621.68751 | 190.91271 | 64.56243 | 35.8804 | 1248.970974 | 1334.774826 |  | 0.1334774826 | 3.090588 | 2.506438 | 0.5247 | 1.84
14 |  | BH1 23-24 | 34.05886 | 17.45544 | 80.578579 | 3.931084 | 11.18139 | 1.307691 | < 0 | 120.809244 | 9.6618 | 278.984088 | 26.323804 | 954.048148 | 1825.00932 | 561.58846 | 197.8273 | 110.15608 | 3674.953112 | 3953.9372 |  | 0.39539372 | 10.177626 | 2.421419 | 1.546116 | < 0
15 |  | BH1 24-25 | 23.19757 | 12.5673 | 64.563879 | 3.415532 | 9.041296 | 0.871794 | < 0 | 72.420564 | 5.458917 | 191.536852 | 21.138064 | 1205.017483 | 2083.20975 | 562.74298 | 199.48089 | 96.30256 | 4167.891727 | 4359.428579 |  | 0.4359428579 | 35.648334 | 5.58789 | 1.776984 | 23.5
16 |  | BH1 25-26 | 13.83565 | 8.38848 | 43.325923 | 1.917209 | 6.288029 | 0.671517 | < 0 | 38.64132 | 3.365527 | 116.433655 | 14.063233 | 1003.395969 | 1680.70782 | 430.44354 | 152.3234 | 68.24864 | 3349.182602 | 3465.616257 |  | 0.3465616257 | 43.321518 | 5.315959 | 1.811964 | 1.61
17 |  | BH1 26-27 | 14.73771 | 10.5627 | 43.97883 | 2.319984 | 8.884997 | 0.683298 | < 0 | 39.407184 | 3.188394 | 123.763097 | 14.643542 | 1012.542018 | 1710.17892 | 431.83324 | 139.5292 | 70.28656 | 3379.01348 | 3502.776577 |  | 0.3502776577 | 30.799308 | 4.052356 | 1.343232 | 2.17
18 |  | BH1 27-28 | 17.37075 | 17.2704 | 48.154971 | 5.187742 | 16.483533 | 1.036728 | < 0 | 42.899988 | 3.075673 | 151.479785 | 15.717731 | 1209.729084 | 1982.94693 | 482.85661 | 130.16288 | 77.96128 | 3899.374515 | 4050.8543 |  | 0.40508543 | 21.980475 | 3.535103 | 1.301256 | 1.26
19 |  | BH1 28-29 | 22.57588 | 12.22806 | 69.23278 | 3.721641 | 9.01725 | 0.518364 | < 0 | 64.34418 | 4.138471 | 185.776626 | 22.693786 | 1886.463775 | 2983.26936 | 717.79074 | 261.26722 | 111.50024 | 5982.985121 | 6168.761747 |  | 0.6168761747 | 13.161642 | 3.098326 | 1.392204 | 1.02
20 |  | BH1 29-30 | 14.67676 | 8.98986 | 45.321601 | 2.271651 | 6.985363 | 0.565488 | < 0 | 41.25222 | 3.301115 | 123.364058 | 15.137422 | 1041.030429 | 1772.49579 | 449.29001 | 156.98242 | 72.10768 | 3507.043751 | 3630.407809 |  | 0.3630407809 | 30.746022 | 4.883076 | 1.098372 | 0.8
21 |  | BH1 30-31 | 15.21312 | 9.00528 | 52.097051 | 2.09443 | 7.033455 | 0.647955 | < 0 | 39.732096 | 3.188394 | 129.011781 | 17.001819 | 1349.15163 | 2226.77829 | 558.38146 | 203.57262 | 85.12652 | 4440.012339 | 4569.02412 |  | 0.456902412 | 60.825969 | 6.215473 | 1.979868 | 2.02
22 |  | BH1 31-32 | 13.49433 | 8.72772 | 46.923071 | 1.77221 | 6.768949 | 0.718641 | < 0 | 35.229744 | 2.673098 | 116.307763 | 15.137422 | 1141.345228 | 1913.43789 | 478.43095 | 170.4284 | 74.70928 | 3793.48917 | 3909.796933 |  | 0.3909796933 | 36.154551 | 8.096275 | 1.776984 | 1.45
23 |  | BH1 32-33 | 19.45524 | 11.19492 | 69.047995 | 4 | 10.435964 | 0.977823 | <0.5 | 49.08492 | 3.832514 | 168.029376 | 22.533275 | 1703.426099 | 2910.95064 | 755.49437 | 258.69631 | 109.65744 | 5760.758134 | 5928.78751 |  | 0.592878751 | 88.587975 | 11.862422 | 2.812392 | 1.29
24 |  | BH1 33-34 | 11.37327 | 6.29136 | 36.612068 | 1.675544 | 5.217982 | 0.695079 | <0.5 | 32.54922 | 2.608686 | 97.023209 | 11.1123 | 729.93348 | 1241.61897 | 334.73597 | 113.62698 | 52.1946 | 2483.2223 | 2580.245509 |  | 0.2580245509 | 9.804624 | 7.310985 | 0.916476 | 1.2
25 |  | BH1 34-35 | 28.54898 | 14.97282 | 93.390339 | 4.366081 | 12.936748 | 0.907137 | <0.5 | 78.013692 | 5.378402 | 238.514199 | 31.089746 | 2374.355164 | 4028.226 | 1024.26235 | 357.67031 | 149.88468 | 7965.48825 | 8204.002449 |  | 0.8204002449 | 50.408556 | 8.962041 | 2.084808 | 1.17
26 |  | BH1 35-36 | 24.5019 | 12.55188 | 77.104621 | 3.769974 | 10.231573 | 0.812889 | <0.5 | 68.475204 | 5.281784 | 202.729825 | 25.224921 | 1730.178657 | 2954.88243 | 770.81314 | 265.33481 | 117.35384 | 5863.787798 | 6066.517623 |  | 0.6066517623 | 75.905907 | 6.63927 | 1.755996 | 1.62
27 |  | BH1 36-37 | 35.37538 | 16.4994 | 86.368509 | 3.995528 | 12.299529 | 1.802493 | <0.5 | 113.359476 | 9.726212 | 279.426527 | 27.076971 | 890.478002 | 1821.29871 | 586.81686 | 198.58771 | 111.79292 | 3636.051173 | 3915.4777 |  | 0.39154777 | 22.833051 | 5.419799 | 2.525556 | <0.5
28 |  | BH1 37-38 | 45.5906 | 22.26648 | 123.732036 | 2.336095 | 17.577626 | 2.23839 | <0.5 | 138.075996 | 11.384821 | 363.202044 | 39.349889 | 1759.731919 | 3312.50583 | 985.25454 | 330.77835 | 172.81128 | 6600.431808 | 6963.633852 |  | 0.6963633852 | 32.557746 | 10.203578 | 3.714876 | <0.5
29 |  | BH1 38-39 | 10.7272 | 6.66144 | 33.322895 | 4 | 5.698902 | 0.871794 | <0.5 | 32.827716 | 2.930746 | 97.040693 | 9.581272 | 413.439341 | 767.05791 | 245.03618 | 78.22567 | 42.66624 | 1556.006613 | 1653.047306 |  | 0.1653047306 | 13.827717 | 10.014719 | 1.056396 | 3.32
30 |  | BH1 39-40 | 10.37369 | 8.5581 | 28.592399 | 1.337213 | 5.590695 | 1.095633 | <0.5 | 36.506184 | 4.428325 | 96.482239 | 7.827998 | 311.622081 | 588.06297 | 192.36655 | 57.83944 | 32.8994 | 1190.618439 | 1287.100678 |  | 0.1287100678 | 9.404979 | 20.146907 | 1.755996 | 0.52
31 |  | BH1 40-41 | 11.95839 | 7.21656 | 36.119308 | 5 | 5.53058 | 0.765765 | <0.5 | 36.761472 | 3.091776 | 106.443851 | 11.050565 | 565.917252 | 1028.67882 | 299.95071 | 98.43085 | 49.49544 | 2053.523637 | 2159.967488 |  | 0.2159967488 | 8.365902 | 9.870641 | 0.720588 | <0.5
32 |  | BH1 41-42 | 32 | 21 | 93 | 6 | 15 | 1.625778 | 1 | 110 | 8 | 287.625778 | 36 | 886 | 1702 | 441 | 158.117 | 104 | 3327.117 | 3614.742778 |  | 0.3614742778 | 36 | 20 | 5 | 1
33 |  | BH1 42-43 | 7.41152 | 4.81104 | 21.114766 | 7 | 3.582854 | 1 | <0.5 | 25.424364 | 2.334935 | 72.679479 | 6.185847 | 254.295171 | 476.33238 | 151.22074 | 45.90221 | 26.53632 | 960.472668 | 1033.152147 |  | 0.1033152147 | 16.998234 | 8.497357 | <0.5 | 2
34 |  | BH1 43-44 | 20 | 11 | 48 | 5 | 8 | 1 | 1 | 71 | 10 | 175 | 21 | 495 | 930 | 255 | 89.318 | 51 | 1841.318 | 2016.318 |  | 0.2016318 | 29 | 9 | 1 | 2
35 |  | BH1 44-45 | 25.24549 | 20.64738 | 57.628282 | 5 | 12.335598 | 1.943865 | <0.5 | 95.117988 | 11.706881 | 229.625484 | 17.396923 | 500.450796 | 916.45959 | 329.56201 | 94.31498 | 66.56844 | 1924.752739 | 2154.378223 |  | 0.2154378223 | 34.209612 | 30 | 3.875784 | 0.71
36 |  | BH1 45-46 | 21.36907 | 10.74774 | 64.157352 | 3.189978 | 8.909043 | 0.848232 | <0.5 | 63.439068 | 4.541046 | 177.201529 | 20.360203 | 1149.849449 | 2015.59419 | 565.38341 | 193.3614 | 92.63864 | 4037.187292 | 4214.388821 |  | 0.4214388821 | 37.273557 | 7.38562 | 1.147344 | 0.82
37 |  | BH1 46-47 | 10.19084 | 5.2428 | 31.746063 | 4 | 4.56874 | 1 | <0.5 | 30.28644 | 2.286626 | 89.321509 | 10.038111 | 619.757869 | 1083.69663 | 294.11397 | 99.92753 | 46.8288 | 2154.36291 | 2243.684419 |  | 0.2243684419 | 16.678518 | 4.468365 | <0.5 | 0.58
38 |  | BH1 47-48 | 10.15427 | 5.6283 | 30.711267 | 1.659433 | 4.316257 | 1 | <0.5 | 30.611352 | 2.463759 | 86.544638 | 10.038111 | 732.179878 | 1235.28192 | 314.02944 | 110.4405 | 46.94804 | 2448.917889 | 2535.462527 |  | 0.2535462527 | 17.797524 | 4.660469 | <0.5 | <0.5
39 |  | BH1 48-49 | 13.87222 | 6.81564 | 42.512869 | 0.837772 | 5.77104 | 1 | <0.5 | 39.80172 | 2.689201 | 113.300462 | 13.927416 | 959.664143 | 1609.25949 | 419.06938 | 145.98665 | 64.89908 | 3212.806159 | 3326.106621 |  | 0.3326106621 | 10.896987 | 4.13413 | <0.5 | <0.5
40 |  | BH1 49-50 | 12.71417 | 6.76938 | 40.049069 | 1.546656 | 5.927339 | 0.624393 | <0.5 | 35.891172 | 2.705304 | 106.227483 | 12.445776 | 790.090268 | 1348.81437 | 361.92064 | 123.42782 | 58.25416 | 2694.953034 | 2801.180517 |  | 0.2801180517 | 26.669643 | 4.992108 | <0.5 | 1.28
41 |  | BH1 50-51 | 9.13031 | 5.02692 | 29.085159 | 1.176103 | 3.558808 | 0.270963 | < 0 | 25.076244 | 1.642506 | 74.967013 | 9.494843 | 722.78585 | 1179.02724 | 292.93807 | 106.74708 | 46.68788 | 2357.680963 | 2432.647976 |  | 0.2432647976 | 13.134999 | 2.360413 | 0.818532 | 1.95
42 |  | BH1 51-52 | 10.78815 | 6.939 | 32.669988 | 1.224436 | 4.869315 | 0.553707 | < 0 | 32.804508 | 2.721407 | 92.570511 | 10.112193 | 640.719388 | 1068.70149 | 295.74954 | 99.14298 | 47.967 | 2162.392591 | 2254.963102 |  | 0.2254963102 | 16.198944 | 9.056146 | 1.406196 | 0.87
43 |  | BH1 52-53 | 8.94746 | 7.27824 | 28.567761 | 0.934438 | 5.470465 | 0.860013 | < 0 | 28.25574 | 2.705304 | 83.019421 | 8.186061 | 517.780152 | 864.4347 | 240.76018 | 79.46888 | 38.29772 | 1748.927693 | 1831.947114 |  | 0.1831947114 | 15.399654 | 13.706231 | 2.175756 | 1.46
44 |  | BH1 53-54 | 11.54393 | 8.91276 | 36.365688 | 4 | 6.023523 | 0.907137 | < 0 | 35.79834 | 3.285012 | 106.83639 | 11.075259 | 736.585152 | 1210.78884 | 320.13343 | 112.08202 | 52.16208 | 2442.826781 | 2549.663171 |  | 0.2549663171 | 6.820608 | 14.172862 | 2.287692 | 0.97
45 |  | BH1 54-55 | 9.27659 | 7.6329 | 26.11628 | 0.934438 | 4.713016 | 1.1781 | < 0 | 33.59358 | 4.18678 | 87.631684 | 7.185954 | 303.55547 | 564.57771 | 176.44914 | 55.6427 | 30.64468 | 1138.055654 | 1225.687338 |  | 0.1225687338 | 20.568396 | 13.573186 | 2.65848 | 1.79
46 |  | BH1 55-56 | 16.93191 | 8.97444 | 52.934743 | 2.319984 | 7.237846 | 0.683298 | < 0 | 50.256924 | 3.333321 | 142.672466 | 16.619062 | 1225.570566 | 1988.9175 | 512.73516 | 182.76394 | 80.55204 | 4007.158268 | 4149.830734 |  | 0.4149830734 | 13.001784 | 5.099193 | 1.336236 | 0.68
47 |  | BH1 56-57 | 13.17739 | 7.41702 | 43.806364 | 1.562767 | 6.155776 | 0.695079 | < 0 | 37.005156 | 2.640892 | 112.460444 | 13.717517 | 986.183309 | 1641.47919 | 425.32303 | 149.34211 | 66.0156 | 3282.060756 | 3394.5212 |  | 0.33945212 | 9.804624 | 6.445219 | 1.5741 | 1.9
48 |  | BH1 57-58 | 28.01262 | 15.17328 | 88.031574 | 1.111659 | 11.518034 | 0.977823 | < 0 | 79.673064 | 5.619947 | 230.118001 | 28.484529 | 2235.851599 | 3780.852 | 913.31084 | 328.25572 | 138.97964 | 7425.734328 | 7655.852329 |  | 0.7655852329 | 37.03377 | 7.468043 | 2.847372 | 1.61
49 |  | BH1 58-59 | 23.24633 | 14.63358 | 64.243585 | 2.835536 | 11.614218 | 1.390158 | < 0 | 72.536604 | 5.732668 | 196.232679 | 20.347856 | 515.913016 | 1104.1737 | 420.76909 | 121.08624 | 86.00456 | 2268.294462 | 2464.527141 |  | 0.2464527141 | 16.971591 | 19.166917 | 3.574956 | 2.64
50 |  | BH1 59-60 | 25.40396 | 15.82092 | 76.119101 | 3.141645 | 12.419759 | 1.920303 | < 0 | 78.44304 | 6.634436 | 219.903164 | 23.496341 | 1061.554338 | 1904.38278 | 562.35814 | 190.79049 | 105.61412 | 3848.196209 | 4068.099373 |  | 0.4068099373 | 29.893446 | 17.794282 | 4.295544 | 0.68
51 |  | BH1 60-61 | 25.80623 | 15.63588 | 76.648818 | 3 | 11.506011 | 1.1781 | < 0 | 77.1666 | 5.79708 | 216.738719 | 25.002675 | 1330.509444 | 2340.41763 | 645.31254 | 226.80737 | 114.16688 | 4682.216539 | 4898.955258 |  | 0.4898955258 | 26.190069 | 15.694767 | 3.197172 | 1
52 |  | BH1 61-62 | 28.4027 | 16.00596 | 87.871427 | 2.126652 | 12.816518 | 2.038113 | < 0 | 84.523536 | 7.08532 | 240.870226 | 27.175747 | 1213.871792 | 2233.19169 | 666.28632 | 229.9335 | 123.99876 | 4494.457809 | 4735.328035 |  | 0.4735328035 | 25.84371 | 10.204227 | 4.526412 | 0.63
53 |  | BH1 62-63 | 24.36781 | 18.44232 | 64.539241 | 2.561649 | 13.165185 | 1.602216 | < 0 | 82.898976 | 7.24635 | 214.823747 | 20.421938 | 810.964265 | 1478.48721 | 458.14133 | 151.80439 | 87.262 | 3007.081133 | 3221.90488 |  | 0.322190488 | 27.948507 | 29.694346 | 4.47744 | 0.41
54 |  | BH1 63-64 | 18.00463 | 10.34682 | 55.583328 | 2.046097 | 7.875065 | 0.624393 | < 0 | 49.734744 | 3.590969 | 147.806046 | 18.434071 | 1095.527461 | 1881.7221 | 501.86343 | 177.82731 | 86.30808 | 3761.682452 | 3909.488498 |  | 0.3909488498 | 29.813517 | 10.027699 | 2.210736 | 1.28
55 |  | BH1 64-65 | 11.37327 | 8.69688 | 34.591752 | 1.111659 | 5.987454 | 0.683298 | < 0 | 35.589468 | 2.866334 | 100.900115 | 10.482603 | 687.470723 | 1158.21423 | 302.35596 | 105.89011 | 49.41956 | 2313.833186 | 2414.733301 |  | 0.2414733301 | 19.609248 | 16.102988 | 2.175756 | 1.21
56 |  | BH1 65-66 | 4.43716 | 5.81334 | 11.530584 | 0.144999 | 4.616832 | 0.647955 | < 0 | 18.403944 | 2.077287 | 47.672101 | 2.827463 | 62.767861 | 132.26874 | 57.13805 | 14.93059 | 10.21128 | 280.143984 | 327.816085 |  | 0.0327816085 | 4.902312 | 17.280274 | 1.518132 | 1.23
57 |  | BH1 66-67 | 15.98109 | 13.50792 | 40.714295 | 5 | 10.327757 | 1.555092 | < 0 | 57.927168 | 5.95811 | 150.971432 | 12.087713 | 232.750172 | 473.20203 | 204.83109 | 56.77728 | 45.799 | 1025.447285 | 1176.418717 |  | 0.1176418717 | 15.692727 | 18 | 4.680324 | 0.47
58 |  | BH1 67-68 | 46.01725 | 23.87016 | 118.50878 | 6.492733 | 18.118661 | 2.933469 | < 0 | 152.697036 | 12.866297 | 381.504386 | 37.646003 | 950.897356 | 1968.50151 | 721.24361 | 226.51769 | 155.09872 | 4059.904889 | 4441.409275 |  | 0.4441409275 | 25.683852 | 12.8502 | 5.400912 | 1.42
59 |  | BH1 68-69 | 22.46617 | 12.62898 | 62.124717 | 2.948313 | 9.221641 | 1.29591 | < 0 | 72.00282 | 5.684359 | 188.37291 | 19.248973 | 761.032964 | 1411.49772 | 447.6972 | 147.68852 | 84.51948 | 2871.684857 | 3060.057767 |  | 0.3060057767 | 8.339259 | 10.310014 | 2.035836 | 3.25
60 |  | BH1 69-70 | 37.45987 | 20.44692 | 96.322261 | 5.397185 | 14.78829 | 3.015936 | < 0 | 129.361392 | 12.512031 | 319.303885 | 29.052491 | 749.567582 | 1531.77951 | 550.04326 | 173.59074 | 119.41344 | 3153.447023 | 3472.750908 |  | 0.3472750908 | 10.497342 | 9.760311 | 4.981152 | 0.17
1 | BH02 | BH2 12-13 | 20.3573 | 10.03842 | 68.395088 | 2.464983 | 9.894929 | 2.650725 | < 0 | 65.458164 | 6.247964 | 185.507573 | 19.286014 | 397.335293 | 944.86179 | 373.38032 | 124.76759 | 84.6062 | 1944.237207 | 2129.74478 | 3815.22 | 0.212974478 | 9.05862 | 2.622609 | 4.134636 | < 0 | 403.881431 | 12596.61
2 |  | BH2 13-14 | 31.42582 | 23.19168 | 78.570582 | 4.269415 | 14.944589 | 2.933469 | 0.11 | 134.49036 | 14.557112 | 304.493027 | 27.620239 | 322.314352 | 790.32939 | 431.70496 | 114.99089 | 111.95552 | 1798.915351 | 2103.408378 |  | 0.2103408378 | 3.809949 | 24.898236 | 6.723156 | < 0
3 |  | BH2 14-15 | 4.7541 | 4.51806 | 11.789283 | 4 | 2.921589 | 0.35343 | < 0 | 20.5971 | 2.173905 | 51.107467 | 4.173286 | 74.452048 | 163.83183 | 74.55206 | 18.75678 | 17.00796 | 352.773964 | 403.881431 |  | 0.0403881431 | 1.33215 | 9.939435 | 1.01442 | 0.45
4 |  | BH2 15-16 | 17.26104 | 12.19722 | 47.957867 | 2.078319 | 8.77679 | 1.661121 | < 0 | 64.483428 | 6.956496 | 161.372281 | 15.890589 | 345.901531 | 737.95329 | 287.89239 | 88.55759 | 65.84216 | 1542.03755 | 1703.409831 |  | 0.1703409831 | 7.353468 | 14.302662 | 4.33752 | 1.35
5 |  | BH2 24-25 | 31.5721 | 29.34426 | 85.666326 | 6 | 21.545216 | 3.510738 | <0.5 | 126.959364 | 15.925867 | 320.523871 | 28.706775 | 430.185217 | 979.69266 | 520.84887 | 133.86837 | 114.93652 | 2208.238412 | 2528.762283 |  | 0.2528762283 | 8.419188 | 50 | 9 | 1.44
6 |  | BH2 25-26 | 35.76546 | 35.9286 | 99.673029 | 4 | 28.362257 | 5.054049 | 0.84 | 150.260196 | 21.771256 | 381.654847 | 33.472717 | 285.700982 | 763.33203 | 525.07142 | 134.78569 | 128.92012 | 1871.282959 | 2252.937806 |  | 0.2252937806 | 16.332159 | 71 | 11 | 2.24
7 |  | BH2 26-27 | 35.08282 | 30.50076 | 91.641041 | 3 | 21.737584 | 3.345804 | <0.5 | 138.981108 | 16.505575 | 340.794692 | 30.8675 | 498.554486 | 1143.52449 | 570.08701 | 150.50083 | 124.10716 | 2517.641476 | 2858.436168 |  | 0.2858436168 | 6.687393 | 58 | 8 | <0.5
8 |  | BH2 27-28 | 33.31527 | 31.95024 | 87.292434 | 3.093312 | 21.076319 | 2.94525 | 0.73 | 133.318356 | 14.895275 | 328.616456 | 29.348819 | 484.813532 | 1073.16033 | 527.40184 | 138.78086 | 119.00152 | 2372.506901 | 2701.123357 |  | 0.2701123357 | 2.850801 | 66 | 9 | <0.5
9 |  | BH2 28-29 | 24.96512 | 24.48696 | 66.461005 | 3.109423 | 16.71197 | 3.110184 | <0.5 | 106.513116 | 14.911378 | 260.269156 | 22.286335 | 203.517824 | 529.62468 | 353.06932 | 83.45198 | 83.2512 | 1275.201339 | 1535.470495 |  | 0.1535470495 | 9.165192 | 41 | 7 | 1.2
10 |  | BH2 29-30 | 22.84406 | 21.2025 | 60.030487 | 3 | 14.319393 | 2.556477 | <0.5 | 92.692752 | 12.109456 | 228.755125 | 19.63173 | 236.528205 | 584.26074 | 327.78747 | 81.68976 | 74.99112 | 1324.889025 | 1553.64415 |  | 0.155364415 | 6.847251 | 45 | 8.192316 | 1.1
11 |  | BH2 30-31 | 35.24129 | 33.16842 | 88.980137 | 4 | 23.180344 | 3.88773 | 0.6 | 147.13872 | 19.098158 | 355.294799 | 29.484636 | 267.496406 | 706.5429 | 462.1287 | 111.44231 | 112.11812 | 1689.213072 | 2044.507871 |  | 0.2044507871 | 9.404979 | 61 | 9 | 0.54
12 |  | BH2 31-32 | 16.41993 | 11.7963 | 48.795559 | 2.158874 | 8.29587 | 1.024947 | <0.5 | 52.45008 | 4.798694 | 145.740254 | 15.618955 | 745.906245 | 1360.77078 | 420.26666 | 134.83397 | 71.14292 | 2748.53953 | 2894.279784 |  | 0.2894279784 | 6.634107 | 11 | 1.846944 | 1.59
13 |  | BH2 32-33 | 13.6528 | 9.46788 | 40.936037 | 4 | 7.081547 | 1.048509 | <0.5 | 42.76074 | 4.009647 | 122.95716 | 12.408735 | 639.158579 | 1160.68797 | 339.57854 | 109.63181 | 56.2054 | 2317.671034 | 2440.628194 |  | 0.2440628194 | 6.767322 | 8 | 1.238292 | 0.74
14 |  | BH2 33-34 | 23.51451 | 15.8826 | 61.939932 | 4 | 10.8207 | 1.896741 | <0.5 | 81.854616 | 8.132015 | 208.041114 | 18.471112 | 514.498077 | 1110.64818 | 403.39784 | 124.12788 | 77.6686 | 2248.811689 | 2456.852803 |  | 0.2456852803 | 28.428081 | 17 | 3.07824 | <0.5
15 |  | BH2 34-35 | 37.1795 | 29.46762 | 85.185885 | 4.623857 | 17.55358 | 2.980593 | <0.5 | 149.4015 | 16.972562 | 343.365097 | 28.299324 | 327.711542 | 847.53081 | 465.62433 | 116.78932 | 109.22384 | 1895.179166 | 2238.544263 |  | 0.2238544263 | 4.182951 | 49 | 7.709592 | <0.5
16 |  | BH2 35-36 | 35.46071 | 32.86002 | 92.946855 | 4.817189 | 23.252482 | 4.229379 | <0.5 | 139.94424 | 18.486244 | 351.997119 | 30.213109 | 582.0213 | 1193.48793 | 540.5933 | 139.98786 | 115.8254 | 2602.128899 | 2954.126018 |  | 0.2954126018 | 12.175851 | 51 | 8 | <0.5
17 |  | BH2 36-37 | 24.03868 | 15.68214 | 68.776977 | 1.256658 | 12.191322 | 1.979208 | <0.5 | 76.76046 | 6.988702 | 207.674147 | 20.039181 | 798.244401 | 1495.51326 | 478.2706 | 156.05303 | 86.85008 | 3034.970552 | 3242.644699 |  | 0.3242644699 | 7.806399 | 17 | 3.309108 | <0.5
18 |  | BH2 37-38 | 23.35604 | 16.91574 | 59.451494 | 2.948313 | 11.602195 | 2.014551 | <0.5 | 83.572008 | 8.743929 | 208.60427 | 18.384683 | 401.346718 | 874.37547 | 349.07126 | 102.43809 | 72.6822 | 1818.298421 | 2026.902691 |  | 0.2026902691 | 6.873894 | 22 | 3.95274 | <0.5
19 |  | BH2 38-39 | 37.4233 | 28.54242 | 86.799674 | 5.187742 | 16.8322 | 3.192651 | <0.5 | 154.054704 | 18.164184 | 350.196875 | 28.348712 | 354.070251 | 857.79225 | 454.38914 | 118.31014 | 107.77128 | 1920.681773 | 2270.878648 |  | 0.2270878648 | 6.820608 | 41 | 7.751568 | <0.5
20 |  | BH2 39-40 | 29.59732 | 25.38132 | 71.906003 | 3.786085 | 15.293256 | 3.051279 | <0.5 | 122.236536 | 15.362262 | 286.614061 | 23.619811 | 256.833309 | 665.45133 | 376.89733 | 96.0772 | 88.48692 | 1507.3659 | 1793.979961 |  | 0.1793979961 | 6.687393 | 48 | 8.521128 | 1.11
21 |  | BH2 40-41 | 20 | 10 | 64 | 3 | 8 | 1 | 1 | 59 | 6.505612 | 172.505612 | 19 | 599 | 1232 | 367 | 127.15745 | 76 | 2420.15745 | 2592.663062 |  | 0.2592663062 | 17 | 18 | 7 | <0.5
22 |  | BH2 41-42 | 8.93527 | 5.90586 | 27.877897 | 0.96666 | 4.917407 | 0.94248 | <0.5 | 27.014112 | 2.753613 | 79.313299 | 7.741569 | 230.91221 | 490.09065 | 175.36945 | 52.48036 | 33.26796 | 989.862199 | 1069.175498 |  | 0.1069175498 | 22.11369 | 11.792979 | 1.098372 | <0.5
23 |  | BH2 42-43 | 14.28668 | 10.08468 | 46.110017 | 1.337213 | 8.704652 | 1.672902 | <0.5 | 41.054952 | 4.009647 | 127.260743 | 12.742104 | 402.542852 | 846.90474 | 301.458 | 93.73562 | 55.78264 | 1713.165956 | 1840.426699 |  | 0.1840426699 | 10.976916 | 23.183578 | 2.889348 | <0.5
24 |  | BH2 43-44 | 18.0412 | 10.1772 | 53.760116 | 2.303873 | 8.139571 | 1.095633 | <0.5 | 53.227548 | 4.315604 | 151.060745 | 16.606715 | 677.56615 | 1310.99058 | 412.7409 | 135.07537 | 73.66864 | 2626.648355 | 2777.7091 |  | 0.27777091 | 19.369461 | 12.21418 | 1.385208 | <0.5
25 |  | BH2 44-45 | 28.60993 | 13.70838 | 76.365481 | 4.108305 | 10.496079 | 0.883575 | <0.5 | 86.264136 | 6.151346 | 226.587232 | 25.348391 | 794.364259 | 1664.23149 | 560.09186 | 180.43443 | 108.38916 | 3332.85959 | 3559.446822 |  | 0.3559446822 | 13.454715 | 7.072153 | 1.161336 | <0.5
26 |  | BH2 45-46 | 46.66332 | 21.98892 | 107.187619 | 4.978299 | 15.173026 | 1.507968 | <0.5 | 156.317484 | 12.801885 | 366.618521 | 36.349568 | 1156.296903 | 2416.27899 | 778.73443 | 256.39094 | 150.97952 | 4795.030351 | 5161.648872 |  | 0.5161648872 | 25.817067 | 4.974585 | 1.203312 | <0.5
27 |  | BH2 46-47 | 46.17572 | 21.61884 | 114.702209 | 6.76662 | 16.219027 | 1.507968 | <0.5 | 146.883432 | 11.336512 | 365.210328 | 38.423864 | 1149.645231 | 2437.68753 | 820.50026 | 263.30705 | 161.59188 | 4871.155815 | 5236.366143 |  | 0.5236366143 | 28.561296 | 6.737918 | 1.749 | <0.5
28 |  | BH2 47-48 | 10.50778 | 5.89044 | 32.620712 | 1.659433 | 4.785154 | 1 | <0.5 | 31.806564 | 2.544274 | 90.814357 | 10.235663 | 696.937686 | 1178.20266 | 310.07414 | 107.47128 | 47.94532 | 2350.866749 | 2441.681106 |  | 0.2441681106 | 24.031986 | 6.293353 | <0.5 | <0.5
29 |  | BH2 48-49 | 7.04582 | 3.97836 | 21.237956 | 0.902216 | 3.270256 | 1 | <0.5 | 21.64146 | 1.803536 | 60.879604 | 6.469828 | 326.048624 | 594.81231 | 175.00599 | 55.2806 | 29.13792 | 1186.755272 | 1247.634876 |  | 0.1247634876 | 7.19361 | 5.771557 | <0.5 | 0.77
30 |  | BH2 49-50 | 18.93107 | 10.28514 | 58.244232 | 2.771092 | 7.899111 | 0.82467 | <0.5 | 54.353136 | 4.138471 | 157.446922 | 18.681011 | 1150.155776 | 2007.44001 | 539.10739 | 187.26605 | 87.07772 | 3989.727957 | 4147.174879 |  | 0.4147174879 | 52.193637 | 9.147655 | 1.392204 | <0.5
31 |  | BH2 50-51 | 13.81127 | 7.1703 | 38.004115 | 0.853883 | 5.362258 | 1 | <0.5 | 42.087708 | 3.188394 | 111.477928 | 12.297612 | 480.174866 | 938.23461 | 295.96334 | 94.64087 | 53.86396 | 1875.175258 | 1986.653186 |  | 0.1986653186 | 16.039086 | 5.435375 | <0.5 | <0.5
32 |  | BH2 51-52 | 34 | 18 | 200 | 5.993292 | 14 | 2 | 2 | 107 | 8.840547 | 391.833839 | 42 | 2419 | 3578 | 1036 | 651.78 | 146 | 7872.78 | 8264.613839 |  | 0.8264613839 | 107 | 5 | <0.5 | <0.5
33 |  | BH2 52-53 | 33 | 12 | 103 | 4 | 13 | 1 | 1 | 104 | 8.164221 | 279.164221 | 29 | 987 | 1829 | 624 | 234.62873 | 124 | 3827.62873 | 4106.792951 |  | 0.4106792951 | 97 | 5 | 1 | <0.5
34 |  | BH2 53-54 | 51.11267 | 25.18086 | 121.206641 | 4.897744 | 17.084683 | 1.967427 | <0.5 | 173.88594 | 14.637627 | 409.973592 | 40.337649 | 1580.020079 | 3286.104 | 922.66459 | 312.93889 | 169.27744 | 6311.342648 | 6721.31624 |  | 0.672131624 | 47.637684 | 6.445219 | 2.511564 | <0.5
35 |  | BH2 54-56 | 40.45 | 19.18 | 92.53 | 2.11 | 13.86 | 1.28 | <0.5 | 122.85 | 8.52 | 300.78 | 26.15 | 1283.15 | 2798.62 | 687.25 | 298.65 | 140.26 | 5234.08 | 5534.86 |  | 0.553486 | 53.952075 | 9.181403 | 3.036264 | <0.5
36 |  | BH2 55-56 | 28.18 | 19.25 | 109.207935 | 5.445518 | 16.279142 | 1.979208 | <0.5 | 126.622848 | 9.951654 | 316.916305 | 35.263032 | 1800.56 | 2897.27 | 958.02711 | 334.03725 | 157.70032 | 6182.857712 | 6499.774017 |  | 0.6499774017 | 28.561296 | 6 | 3.770844 | <0.5
37 |  | BH2 56-57 | 14.34763 | 10.9482 | 53.279675 | 1.643322 | 9.209618 | 1.307691 | <0.5 | 37.805832 | 3.429939 | 131.971907 | 16.026406 | 1107.547149 | 1993.17783 | 544.3348 | 186.66255 | 79.87996 | 3927.628695 | 4059.600602 |  | 0.4059600602 | 12.52221 | 12 | 2.595516 | 1.07
38 |  | BH2 57-58 | 36.17992 | 20.61654 | 103.886127 | 4.817189 | 16.23105 | 1.731807 | <0.5 | 111.549252 | 8.325251 | 303.337136 | 33.83078 | 1736.961612 | 3461.709 | 896.85893 | 305.45549 | 151.47816 | 6586.293972 | 6889.631108 |  | 0.6889631108 | 14.946723 | 13 | 2.952312 | <0.5
39 |  | BH2 58-59 | 36.07021 | 19.84554 | 101.656388 | 4 | 14.752221 | 1.390158 | <0.5 | 113.846844 | 8.937165 | 300.498526 | 33.991291 | 2238.025062 | 4138.17 | 983.77932 | 343.29494 | 156.11768 | 7893.378293 | 8193.876819 |  | 0.8193876819 | 52.166994 | 5 | 3.001284 | <0.5
40 |  | BH2 59-60 | 48.80876 | 27.81768 | 135.78 | 6.798842 | 20.871928 | 2.568258 | <0.5 | 127.89 | 12.39931 | 382.934778 | 45.115938 | 1998.56 | 4589.87 | 1001.85 | 397.63 | 195.04 | 8228.065938 | 8611.000716 |  | 0.8611000716 | 26.456499 | 16 | 4.925184 | <0.5
41 |  | BH2 60-61 | 47.12 | 27.95646 | 126.5 | 6.557177 | 21.713538 | 2.485791 | < 0 | 135.16 | 11.288203 | 378.781169 | 47.597685 | 3011.78 | 5210.2 | 1158.73 | 507.95388 | 212.43 | 10148.69 | 10527.47 |  | 1.052747 | 25.230921 | 8 | 5.52684 | 0.43
42 |  | BH2 61-62 | 45.12738 | 24.94956 | 127.18 | 6.218846 | 18.383167 | 1.802493 | < 0 | 120.58 | 9.742315 | 353.983761 | 44.498588 | 3570.58 | 5258.69 | 1185.96 | 531.29726 | 215.42332 | 10806.45 | 11160.43 |  | 1.116043 | 77.504487 | 12.068155 | 4.715304 | 0.85
43 |  | BH2 62-63 | 63.20515 | 32.79834 | 180.522626 | 6.702176 | 24.40669 | 1.814274 | < 0 | 188.669436 | 12.447619 | 510.566311 | 61.685612 | 3879.9839 | 5975.336 | 1239.89371 | 639.11857 | 290.0242 | 12086.04 | 12596.61 |  | 1.259661 | 52.779783 | 9.666206 | 4.183608 | 0.9
44 |  | BH2 63-64 | 6.92392 | 5.81334 | 17.973421 | 0.80555 | 3.402509 | 0.671517 | < 0 | 26.259852 | 3.043467 | 64.893576 | 5.383292 | 298.625064 | 510.85785 | 135.14298 | 46.57813 | 23.035 | 1019.622316 | 1084.515892 |  | 0.1084515892 | 3.543519 | 9.043166 | 1.133352 | 0.69
45 |  | BH2 64-65 | 7.63094 | 6.56892 | 20.905343 | 0.853883 | 3.823314 | 0.848232 | < 0 | 29.149248 | 3.446042 | 73.225922 | 6.05003 | 341.029473 | 549.76581 | 144.86019 | 50.99575 | 25.48484 | 1118.186093 | 1191.412015 |  | 0.1191412015 | 9.005334 | 10.837651 | 1.616076 | 0.26
46 |  | BH2 65-66 | 8.78899 | 6.10632 | 28.296743 | 3 | 4.857292 | 0.812889 | < 0 | 27.002508 | 2.302729 | 81.167471 | 8.39596 | 348.993975 | 656.28933 | 197.86121 | 65.79357 | 37.47388 | 1314.807925 | 1395.975396 |  | 0.1395975396 | 25.950282 | 8.711527 | 1.769988 | 1.07
47 |  | BH2 66-67 | 16.63935 | 9.7917 | 49.337595 | 1.965542 | 7.009409 | 0.930699 | < 0 | 51.602988 | 4.106265 | 141.383548 | 15.779466 | 896.429498 | 1596.37161 | 423.51642 | 154.41151 | 73.5494 | 3160.057904 | 3301.441452 |  | 0.3301441452 | 23.552412 | 7.871721 | 1.790976 | 0.47
48 |  | BH2 67-68 | 24.42876 | 13.83174 | 78.8416 | 2.932202 | 11.638264 | 1.720026 | < 0 | 69.647208 | 5.394505 | 208.434305 | 24.792776 | 1492.118817 | 2557.00731 | 674.63521 | 250.8146 | 117.84164 | 5117.210353 | 5325.644658 |  | 0.5325644658 | 43.987593 | 10.079619 | 4.274556 | 0.75
49 |  | BH2 68-69 | 27.03742 | 14.81862 | 81.157572 | 0.821661 | 11.506011 | 1.401939 | < 0 | 79.986372 | 5.925904 | 222.655499 | 26.558397 | 1503.438329 | 2646.48951 | 698.20666 | 257.36861 | 122.29688 | 5254.358386 | 5477.013885 |  | 0.5477013885 | 21.84726 | 8.655064 | 3.120216 | 0.49
50 |  | BH2 69-70 | 16.43212 | 10.80942 | 52.10937 | 3 | 8.29587 | 1.32 | < 0 | 49.20096 | 4.267295 | 145.435035 | 16.211611 | 1039.630077 | 1737.81762 | 444.15881 | 165.1176 | 75.92336 | 3478.859078 | 3624.294113 |  | 0.3624294113 | 41.936082 | 13.340195 | 3.386064 | 0.99

## 19 Ore Zone
Annexure 19
Ore zone details
Sl | Trench/ Borehole No | Sample ID | HREE (ppm) | [9 empty] | LREE (ppm) | [6 empty] | Total REE (ppm) |  | Zone | TOTAL REE (%) | RM (ppm)
|  |  | Dy | Er | Gd | Ho | Tb | Lu | Tm | Y | Yb | Total H-REE | Eu | La | Ce | Nd | Pr | Sm | Total LREE |  |  |  |  | Sc | Nb | Ta | Mo
1 | Trench 1 | 57 TR 01/01 | 47.541 | 41.634 | 120.7262 | 14.3384 | 38.641922 | 3.216213 | 1 | 174.5383 | 22.629894 | 464.265929 | 41.9798 | 2663.5862 | 3519.735 | 1172.693 | 307.55567 | 182.41 | 7887.95967 | 8352.225599 | 6836.67 | Z1 | 0.8352225599 | 114.3552 | 10.098475 | 7.34204 | 5
2 |  | 57 TR 01/02 | 48.21145 | 24.76452 | 148.345398 | 2.383759 | 20.270778 | 2.874564 | 1 | 121.193224 | 8.845248 | 377.888941 | 48.499016 | 2978.6654 | 4947.48 | 1362.975 | 464.87605 | 191.83616 | 9994.331626 | 10372.22 |  |  | 1.037222 | 178.126092 | 12.165105 | 8.05318 | 2.51
3 |  | 57 TR 01/03 | 43 | 28 | 236 | 8 | 19 | 2 | 2 | 144 | 10 | 492 | 41 | 2750 | 3920 | 1138 | 418 | 183 | 8450 | 8942 |  |  | 0.8942 | 524 | 9 | 2 | <0.5
4 |  | 57 TR 01/04 | 49.91805 | 14.37144 | 140.375005 | 17.707924 | 12.74438 | 3.981978 | 1 | 156.428746 | 12.354504 | 408.882027 | 43.140418 | 1477.531817 | 3058.71843 | 931.40901 | 246.90392 | 3 | 5760.703595 | 6169.585622 |  |  | 0.6169585622 | 58.714248 | 5.848995 | 14 | 13
5 |  | 57 TR 01/05 | 50.05214 | 25.01124 | 132.207508 | 9.785958 | 21.929952 | 3.015936 | 1 | 160.112372 | 12.090108 | 415.205214 | 41.11551 | 1504.21144 | 3097.38207 | 902.00082 | 255.25636 | 158.56852 | 5958.53472 | 6373.739934 |  |  | 0.6373739934 | 61.46592 | 7.623585 | 4 | 8.25
6 |  | 57 TR 01/06 | 53 | 21 | 164 | 7 | 18 | 2 | 2 | 182 | 12 | 461 | 60 | 1797 | 3370 | 886 | 352 | 172 | 6637 | 7098 |  |  | 0.7098 | 59 | 5 | 3 | <0.5
7 |  | 57 TR 01/07 | 37.03322 | 25.62804 | 120.84939 | 14.768552 | 5.025614 | 3.675672 | 2 | 131.289445 | 11.585352 | 351.855285 | 36.757019 | 1089.561378 | 2310.24411 | 711.6333 | 198.20147 | 139.44012 | 4485.837397 | 4837.692682 |  |  | 0.4837692682 | 32.180268 | 4.345585 | 11 | <0.5
8 |  | 57 TR 01/08 | 37.3014 | 15.23496 | 100.116513 | 18.066384 | 12.576058 | 2.450448 | 1 | 120.34464 | 8.869284 | 315.959687 | 28.854939 | 1212.238048 | 2252.46243 | 695.32036 | 177.12725 | 121.9189 | 4487.921927 | 4803.881614 |  |  | 0.4803881614 | 29.285652 | 5.56515 | <0.5 | <0.5
9 |  | 57 TR 01/09 | 38.41069 | 16.74612 | 94.301945 | 4 | 4.268165 | 2.556477 | <0.5 | 116.342795 | 8.424618 | 285.05081 | 27.941261 | 1149.134686 | 2167.05732 | 657.24258 | 180.61548 | 113.64636 | 4295.637687 | 4580.688497 |  |  | 0.4580688497 | 69.792408 | 5.7514 | <0.5 | 1.35
10 | SRB 01 | BH1 10-11 | 16.84658 | 10.3314 | 52.922424 | 2.25554 | 8.091479 | 1.613997 | < 0 | 54.608424 | 5.233475 | 151.903319 | 16.014059 | 777.428752 | 1381.52271 | 404.34925 | 136.66861 | 71.51148 | 2787.494861 | 2939.39818 | 2685.83 | Z2 | 0.293939818 | 32.664318 | 9.23527 | 3.756852 | 1.59
11 |  | BH1 11-12 | 18.56537 | 11.1795 | 56.728995 | 2.368317 | 9.041296 | 1.932084 | < 0 | 62.13942 | 6.199655 | 168.154637 | 16.952431 | 699.388302 | 1276.05282 | 395.01688 | 131.05606 | 74.3082 | 2592.774693 | 2760.92933 |  |  | 0.276092933 | 27.868578 | 9.489678 | 4.498428 | 1.27
12 |  | BH1 12-13 | 22.45398 | 13.19952 | 60.584842 | 3.06109 | 9.558285 | 1.814274 | < 0 | 77.004144 | 7.262453 | 194.938588 | 18.631623 | 629.093549 | 1220.17989 | 395.13447 | 132.1665 | 77.6686 | 2472.874632 | 2667.81322 |  |  | 0.266781322 | 18.889887 | 10.240571 | 3.588948 | 1.1
13 |  | BH1 13-14 | 22.88063 | 13.23036 | 60.892817 | 2.948313 | 9.438055 | 1.979208 | < 0 | 81.738576 | 7.938779 | 201.046738 | 18.199478 | 573.56084 | 1120.34463 | 377.41045 | 125.34695 | 76.3678 | 2291.230148 | 2492.276886 |  |  | 0.2492276886 | 14.094147 | 9.36507 | 3.959736 | 1.24
14 |  | BH1 14-15 | 23.24633 | 11.98134 | 61.533405 | 2.948313 | 8.933089 | 1.826055 | < 0 | 77.68878 | 7.020908 | 195.17822 | 18.384683 | 552.774365 | 1123.81092 | 386.56109 | 129.36626 | 77.85288 | 2288.750198 | 2483.928418 |  |  | 0.2483928418 | 25.417422 | 4.784428 | 3.60294 | 0.55
15 |  | BH1 15-16 | 21 | 9 | 65.16751 | 4 | 8 | 1 | 1 | 68 | 8 | 185.16751 | 25 | 637 | 1297 | 399 | 149.43867 | 78 | 2585.43867 | 2770.60618 |  |  | 0.277060618 | 41 | 7 | 2 | <0.5
16 |  | BH1 16-17 | 24.40438 | 12.08928 | 68.813934 | 0.950549 | 9.73863 | 1.354815 | <0.5 | 71.062896 | 6.231861 | 194.646345 | 21.508474 | 1128.960865 | 2023.7331 | 578.99178 | 199.42054 | 96.67112 | 4049.285879 | 4243.932224 | 5082.23 | Z3 | 0.4243932224 | 36.23448 | 6.668475 | 2.7984 | <0.5
17 |  | BH1 17-18 | 19.24801 | 14.84946 | 66.017521 | 4 | 12.443805 | 2.851002 | <0.5 | 60.201552 | 7.278556 | 186.889906 | 17.878456 | 779.67515 | 1429.86753 | 451.05386 | 150.19908 | 77.37592 | 2906.049996 | 3092.939902 |  |  | 0.3092939902 | 85.097742 | 22 | 7.681608 | <0.5
18 |  | BH1 18-19 | 48.54058 | 23.71596 | 120.97258 | 7.846057 | 16.892315 | 1.437282 | <0.5 | 158.45262 | 12.270486 | 390.12788 | 40.448772 | 2039.277187 | 3867.891 | 1041.25945 | 353.61479 | 177.20148 | 7519.692679 | 7909.820559 |  |  | 0.7909820559 | 31.065738 | 6.140189 | 2.336664 | <0.5
19 |  | BH1 19-20 | 18.35814 | 9.7917 | 48.191928 | 2.481094 | 6.708834 | 1.024947 | < 0 | 62.406312 | 5.233475 | 154.19643 | 15.026299 | 646.481253 | 1187.51736 | 350.61062 | 122.03977 | 64.83404 | 2386.509342 | 2540.705772 | 2299.72 | Z4 | 0.2540705772 | 15.506226 | 3.447488 | 1.686036 | 0.59
20 |  | BH1 20-21 | 30.09711 | 15.23496 | 79.506826 | 2.561649 | 12.035023 | 2.909907 | < 0 | 105.898104 | 10.450847 | 258.694426 | 22.903685 | 515.242014 | 1132.7286 | 410.27151 | 141.96734 | 90.55736 | 2313.670509 | 2572.364935 |  |  | 0.2572364935 | 17.238021 | 3.98486 | 5.750712 | < 0
21 |  | BH1 21-22 | 38.30098 | 18.30354 | 86.331552 | 5.123298 | 12.347621 | 2.00277 | 0.32 | 136.903992 | 11.417027 | 311.05078 | 27.175747 | 527.626377 | 1192.44957 | 442.43772 | 146.17977 | 104.1182 | 2439.987384 | 2751.038164 |  |  | 0.2751038164 | 13.561287 | 1.745161 | 2.385636 | < 0
22 |  | BH1 22-23 | 10.10551 | 5.67456 | 25.475692 | 1.466101 | 3.594877 | 0.424116 | < 0 | 36.100044 | 2.962952 | 85.803852 | 8.260143 | 327.667781 | 621.68751 | 190.91271 | 64.56243 | 35.8804 | 1248.970974 | 1334.774826 |  |  | 0.1334774826 | 3.090588 | 2.506438 | 0.5247 | 1.84
23 |  | BH1 23-24 | 34.05886 | 17.45544 | 80.578579 | 3.931084 | 11.18139 | 1.307691 | < 0 | 120.809244 | 9.6618 | 278.984088 | 26.323804 | 954.048148 | 1825.00932 | 561.58846 | 197.8273 | 110.15608 | 3674.953112 | 3953.9372 | 4192.69 | Z5 | 0.39539372 | 10.177626 | 2.421419 | 1.546116 | < 0
24 |  | BH1 24-25 | 23.19757 | 12.5673 | 64.563879 | 3.415532 | 9.041296 | 0.871794 | < 0 | 72.420564 | 5.458917 | 191.536852 | 21.138064 | 1205.017483 | 2083.20975 | 562.74298 | 199.48089 | 96.30256 | 4167.891727 | 4359.428579 |  |  | 0.4359428579 | 35.648334 | 5.58789 | 1.776984 | 23.5
25 |  | BH1 25-26 | 13.83565 | 8.38848 | 43.325923 | 1.917209 | 6.288029 | 0.671517 | < 0 | 38.64132 | 3.365527 | 116.433655 | 14.063233 | 1003.395969 | 1680.70782 | 430.44354 | 152.3234 | 68.24864 | 3349.182602 | 3465.616257 |  |  | 0.3465616257 | 43.321518 | 5.315959 | 1.811964 | 1.61
26 |  | BH1 26-27 | 14.73771 | 10.5627 | 43.97883 | 2.319984 | 8.884997 | 0.683298 | < 0 | 39.407184 | 3.188394 | 123.763097 | 14.643542 | 1012.542018 | 1710.17892 | 431.83324 | 139.5292 | 70.28656 | 3379.01348 | 3502.776577 |  |  | 0.3502776577 | 30.799308 | 4.052356 | 1.343232 | 2.17
27 |  | BH1 27-28 | 17.37075 | 17.2704 | 48.154971 | 5.187742 | 16.483533 | 1.036728 | < 0 | 42.899988 | 3.075673 | 151.479785 | 15.717731 | 1209.729084 | 1982.94693 | 482.85661 | 130.16288 | 77.96128 | 3899.374515 | 4050.8543 |  |  | 0.40508543 | 21.980475 | 3.535103 | 1.301256 | 1.26
28 |  | BH1 28-29 | 22.57588 | 12.22806 | 69.23278 | 3.721641 | 9.01725 | 0.518364 | < 0 | 64.34418 | 4.138471 | 185.776626 | 22.693786 | 1886.463775 | 2983.26936 | 717.79074 | 261.26722 | 111.50024 | 5982.985121 | 6168.761747 |  |  | 0.6168761747 | 13.161642 | 3.098326 | 1.392204 | 1.02
29 |  | BH1 29-30 | 14.67676 | 8.98986 | 45.321601 | 2.271651 | 6.985363 | 0.565488 | < 0 | 41.25222 | 3.301115 | 123.364058 | 15.137422 | 1041.030429 | 1772.49579 | 449.29001 | 156.98242 | 72.10768 | 3507.043751 | 3630.407809 |  |  | 0.3630407809 | 30.746022 | 4.883076 | 1.098372 | 0.8
30 |  | BH1 30-31 | 15.21312 | 9.00528 | 52.097051 | 2.09443 | 7.033455 | 0.647955 | < 0 | 39.732096 | 3.188394 | 129.011781 | 17.001819 | 1349.15163 | 2226.77829 | 558.38146 | 203.57262 | 85.12652 | 4440.012339 | 4569.02412 |  |  | 0.456902412 | 60.825969 | 6.215473 | 1.979868 | 2.02
31 |  | BH1 31-32 | 13.49433 | 8.72772 | 46.923071 | 1.77221 | 6.768949 | 0.718641 | < 0 | 35.229744 | 2.673098 | 116.307763 | 15.137422 | 1141.345228 | 1913.43789 | 478.43095 | 170.4284 | 74.70928 | 3793.48917 | 3909.796933 |  |  | 0.3909796933 | 36.154551 | 8.096275 | 1.776984 | 1.45
32 |  | BH1 32-33 | 19.45524 | 11.19492 | 69.047995 | 4 | 10.435964 | 0.977823 | <0.5 | 49.08492 | 3.832514 | 168.029376 | 22.533275 | 1703.426099 | 2910.95064 | 755.49437 | 258.69631 | 109.65744 | 5760.758134 | 5928.78751 |  |  | 0.592878751 | 88.587975 | 11.862422 | 2.812392 | 1.29
33 |  | BH1 33-34 | 11.37327 | 6.29136 | 36.612068 | 1.675544 | 5.217982 | 0.695079 | <0.5 | 32.54922 | 2.608686 | 97.023209 | 11.1123 | 729.93348 | 1241.61897 | 334.73597 | 113.62698 | 52.1946 | 2483.2223 | 2580.245509 |  |  | 0.2580245509 | 9.804624 | 7.310985 | 0.916476 | 1.2
34 |  | BH1 34-35 | 28.54898 | 14.97282 | 93.390339 | 4.366081 | 12.936748 | 0.907137 | <0.5 | 78.013692 | 5.378402 | 238.514199 | 31.089746 | 2374.355164 | 4028.226 | 1024.26235 | 357.67031 | 149.88468 | 7965.48825 | 8204.002449 | 6287.41 | Z6 | 0.8204002449 | 50.408556 | 8.962041 | 2.084808 | 1.17
35 |  | BH1 35-36 | 24.5019 | 12.55188 | 77.104621 | 3.769974 | 10.231573 | 0.812889 | <0.5 | 68.475204 | 5.281784 | 202.729825 | 25.224921 | 1730.178657 | 2954.88243 | 770.81314 | 265.33481 | 117.35384 | 5863.787798 | 6066.517623 |  |  | 0.6066517623 | 75.905907 | 6.63927 | 1.755996 | 1.62
36 |  | BH1 36-37 | 35.37538 | 16.4994 | 86.368509 | 3.995528 | 12.299529 | 1.802493 | <0.5 | 113.359476 | 9.726212 | 279.426527 | 27.076971 | 890.478002 | 1821.29871 | 586.81686 | 198.58771 | 111.79292 | 3636.051173 | 3915.4777 |  |  | 0.39154777 | 22.833051 | 5.419799 | 2.525556 | <0.5
37 |  | BH1 37-38 | 45.5906 | 22.26648 | 123.732036 | 2.336095 | 17.577626 | 2.23839 | <0.5 | 138.075996 | 11.384821 | 363.202044 | 39.349889 | 1759.731919 | 3312.50583 | 985.25454 | 330.77835 | 172.81128 | 6600.431808 | 6963.633852 |  |  | 0.6963633852 | 32.557746 | 10.203578 | 3.714876 | <0.5
38 |  | BH1 38-39 | 10.7272 | 6.66144 | 33.322895 | 4 | 5.698902 | 0.871794 | <0.5 | 32.827716 | 2.930746 | 97.040693 | 9.581272 | 413.439341 | 767.05791 | 245.03618 | 78.22567 | 42.66624 | 1556.006613 | 1653.047306 | 1470.07 | Z7 | 0.1653047306 | 13.827717 | 10.014719 | 1.056396 | 3.32
39 |  | BH1 39-40 | 10.37369 | 8.5581 | 28.592399 | 1.337213 | 5.590695 | 1.095633 | <0.5 | 36.506184 | 4.428325 | 96.482239 | 7.827998 | 311.622081 | 588.06297 | 192.36655 | 57.83944 | 32.8994 | 1190.618439 | 1287.100678 |  |  | 0.1287100678 | 9.404979 | 20.146907 | 1.755996 | 0.52
40 |  | BH1 40-41 | 11.95839 | 7.21656 | 36.119308 | 5 | 5.53058 | 0.765765 | <0.5 | 36.761472 | 3.091776 | 106.443851 | 11.050565 | 565.917252 | 1028.67882 | 299.95071 | 98.43085 | 49.49544 | 2053.523637 | 2159.967488 | 2426.29 | Z8 | 0.2159967488 | 8.365902 | 9.870641 | 0.720588 | <0.5
41 |  | BH1 41-42 | 32 | 21 | 93 | 6 | 15 | 1.625778 | 1 | 110 | 8 | 287.625778 | 36 | 886 | 1702 | 441 | 158.117 | 104 | 3327.117 | 3614.742778 |  |  | 0.3614742778 | 36 | 20 | 5 | 1
42 |  | BH1 42-43 | 7.41152 | 4.81104 | 21.114766 | 7 | 3.582854 | 1 | <0.5 | 25.424364 | 2.334935 | 72.679479 | 6.185847 | 254.295171 | 476.33238 | 151.22074 | 45.90221 | 26.53632 | 960.472668 | 1033.152147 |  |  | 0.1033152147 | 16.998234 | 8.497357 | <0.5 | 2
43 |  | BH1 43-44 | 20 | 11 | 48 | 5 | 8 | 1 | 1 | 71 | 10 | 175 | 21 | 495 | 930 | 255 | 89.318 | 51 | 1841.318 | 2016.318 |  |  | 0.2016318 | 29 | 9 | 1 | 2
44 |  | BH1 44-45 | 25.24549 | 20.64738 | 57.628282 | 5 | 12.335598 | 1.943865 | <0.5 | 95.117988 | 11.706881 | 229.625484 | 17.396923 | 500.450796 | 916.45959 | 329.56201 | 94.31498 | 66.56844 | 1924.752739 | 2154.378223 |  |  | 0.2154378223 | 34.209612 | 30 | 3.875784 | 0.71
45 |  | BH1 45-46 | 21.36907 | 10.74774 | 64.157352 | 3.189978 | 8.909043 | 0.848232 | <0.5 | 63.439068 | 4.541046 | 177.201529 | 20.360203 | 1149.849449 | 2015.59419 | 565.38341 | 193.3614 | 92.63864 | 4037.187292 | 4214.388821 |  |  | 0.4214388821 | 37.273557 | 7.38562 | 1.147344 | 0.82
46 |  | BH1 46-47 | 10.19084 | 5.2428 | 31.746063 | 4 | 4.56874 | 1 | <0.5 | 30.28644 | 2.286626 | 89.321509 | 10.038111 | 619.757869 | 1083.69663 | 294.11397 | 99.92753 | 46.8288 | 2154.36291 | 2243.684419 |  |  | 0.2243684419 | 16.678518 | 4.468365 | <0.5 | 0.58
47 |  | BH1 47-48 | 10.15427 | 5.6283 | 30.711267 | 1.659433 | 4.316257 | 1 | <0.5 | 30.611352 | 2.463759 | 86.544638 | 10.038111 | 732.179878 | 1235.28192 | 314.02944 | 110.4405 | 46.94804 | 2448.917889 | 2535.462527 |  |  | 0.2535462527 | 17.797524 | 4.660469 | <0.5 | <0.5
48 |  | BH1 48-49 | 13.87222 | 6.81564 | 42.512869 | 0.837772 | 5.77104 | 1 | <0.5 | 39.80172 | 2.689201 | 113.300462 | 13.927416 | 959.664143 | 1609.25949 | 419.06938 | 145.98665 | 64.89908 | 3212.806159 | 3326.106621 |  |  | 0.3326106621 | 10.896987 | 4.13413 | <0.5 | <0.5
49 |  | BH1 49-50 | 12.71417 | 6.76938 | 40.049069 | 1.546656 | 5.927339 | 0.624393 | <0.5 | 35.891172 | 2.705304 | 106.227483 | 12.445776 | 790.090268 | 1348.81437 | 361.92064 | 123.42782 | 58.25416 | 2694.953034 | 2801.180517 |  |  | 0.2801180517 | 26.669643 | 4.992108 | <0.5 | 1.28
50 |  | BH1 50-51 | 9.13031 | 5.02692 | 29.085159 | 1.176103 | 3.558808 | 0.270963 | < 0 | 25.076244 | 1.642506 | 74.967013 | 9.494843 | 722.78585 | 1179.02724 | 292.93807 | 106.74708 | 46.68788 | 2357.680963 | 2432.647976 |  |  | 0.2432647976 | 13.134999 | 2.360413 | 0.818532 | 1.95
51 |  | BH1 51-52 | 10.78815 | 6.939 | 32.669988 | 1.224436 | 4.869315 | 0.553707 | < 0 | 32.804508 | 2.721407 | 92.570511 | 10.112193 | 640.719388 | 1068.70149 | 295.74954 | 99.14298 | 47.967 | 2162.392591 | 2254.963102 |  |  | 0.2254963102 | 16.198944 | 9.056146 | 1.406196 | 0.87
52 |  | BH1 52-53 | 8.94746 | 7.27824 | 28.567761 | 0.934438 | 5.470465 | 0.860013 | < 0 | 28.25574 | 2.705304 | 83.019421 | 8.186061 | 517.780152 | 864.4347 | 240.76018 | 79.46888 | 38.29772 | 1748.927693 | 1831.947114 |  |  | 0.1831947114 | 15.399654 | 13.706231 | 2.175756 | 1.46
53 |  | BH1 53-54 | 11.54393 | 8.91276 | 36.365688 | 4 | 6.023523 | 0.907137 | < 0 | 35.79834 | 3.285012 | 106.83639 | 11.075259 | 736.585152 | 1210.78884 | 320.13343 | 112.08202 | 52.16208 | 2442.826781 | 2549.663171 |  |  | 0.2549663171 | 6.820608 | 14.172862 | 2.287692 | 0.97
54 |  | BH1 54-55 | 9.27659 | 7.6329 | 26.11628 | 0.934438 | 4.713016 | 1.1781 | < 0 | 33.59358 | 4.18678 | 87.631684 | 7.185954 | 303.55547 | 564.57771 | 176.44914 | 55.6427 | 30.64468 | 1138.055654 | 1225.687338 |  |  | 0.1225687338 | 20.568396 | 13.573186 | 2.65848 | 1.79
55 |  | BH1 55-56 | 16.93191 | 8.97444 | 52.934743 | 2.319984 | 7.237846 | 0.683298 | < 0 | 50.256924 | 3.333321 | 142.672466 | 16.619062 | 1225.570566 | 1988.9175 | 512.73516 | 182.76394 | 80.55204 | 4007.158268 | 4149.830734 | 4091.32 | Z9 | 0.4149830734 | 13.001784 | 5.099193 | 1.336236 | 0.68
56 |  | BH1 56-57 | 13.17739 | 7.41702 | 43.806364 | 1.562767 | 6.155776 | 0.695079 | < 0 | 37.005156 | 2.640892 | 112.460444 | 13.717517 | 986.183309 | 1641.47919 | 425.32303 | 149.34211 | 66.0156 | 3282.060756 | 3394.5212 |  |  | 0.33945212 | 9.804624 | 6.445219 | 1.5741 | 1.9
57 |  | BH1 57-58 | 28.01262 | 15.17328 | 88.031574 | 1.111659 | 11.518034 | 0.977823 | < 0 | 79.673064 | 5.619947 | 230.118001 | 28.484529 | 2235.851599 | 3780.852 | 913.31084 | 328.25572 | 138.97964 | 7425.734328 | 7655.852329 |  |  | 0.7655852329 | 37.03377 | 7.468043 | 2.847372 | 1.61
58 |  | BH1 58-59 | 23.24633 | 14.63358 | 64.243585 | 2.835536 | 11.614218 | 1.390158 | < 0 | 72.536604 | 5.732668 | 196.232679 | 20.347856 | 515.913016 | 1104.1737 | 420.76909 | 121.08624 | 86.00456 | 2268.294462 | 2464.527141 |  |  | 0.2464527141 | 16.971591 | 19.166917 | 3.574956 | 2.64
59 |  | BH1 59-60 | 25.40396 | 15.82092 | 76.119101 | 3.141645 | 12.419759 | 1.920303 | < 0 | 78.44304 | 6.634436 | 219.903164 | 23.496341 | 1061.554338 | 1904.38278 | 562.35814 | 190.79049 | 105.61412 | 3848.196209 | 4068.099373 |  |  | 0.4068099373 | 29.893446 | 17.794282 | 4.295544 | 0.68
60 |  | BH1 60-61 | 25.80623 | 15.63588 | 76.648818 | 3 | 11.506011 | 1.1781 | < 0 | 77.1666 | 5.79708 | 216.738719 | 25.002675 | 1330.509444 | 2340.41763 | 645.31254 | 226.80737 | 114.16688 | 4682.216539 | 4898.955258 |  |  | 0.4898955258 | 26.190069 | 15.694767 | 3.197172 | 1
61 |  | BH1 61-62 | 28.4027 | 16.00596 | 87.871427 | 2.126652 | 12.816518 | 2.038113 | < 0 | 84.523536 | 7.08532 | 240.870226 | 27.175747 | 1213.871792 | 2233.19169 | 666.28632 | 229.9335 | 123.99876 | 4494.457809 | 4735.328035 |  |  | 0.4735328035 | 25.84371 | 10.204227 | 4.526412 | 0.63
62 |  | BH1 62-63 | 24.36781 | 18.44232 | 64.539241 | 2.561649 | 13.165185 | 1.602216 | < 0 | 82.898976 | 7.24635 | 214.823747 | 20.421938 | 810.964265 | 1478.48721 | 458.14133 | 151.80439 | 87.262 | 3007.081133 | 3221.90488 |  |  | 0.322190488 | 27.948507 | 29.694346 | 4.47744 | 0.41
63 |  | BH1 63-64 | 18.00463 | 10.34682 | 55.583328 | 2.046097 | 7.875065 | 0.624393 | < 0 | 49.734744 | 3.590969 | 147.806046 | 18.434071 | 1095.527461 | 1881.7221 | 501.86343 | 177.82731 | 86.30808 | 3761.682452 | 3909.488498 |  |  | 0.3909488498 | 29.813517 | 10.027699 | 2.210736 | 1.28
64 |  | BH1 64-65 | 11.37327 | 8.69688 | 34.591752 | 1.111659 | 5.987454 | 0.683298 | < 0 | 35.589468 | 2.866334 | 100.900115 | 10.482603 | 687.470723 | 1158.21423 | 302.35596 | 105.89011 | 49.41956 | 2313.833186 | 2414.733301 |  |  | 0.2414733301 | 19.609248 | 16.102988 | 2.175756 | 1.21
65 |  | BH1 65-66 | 4.43716 | 5.81334 | 11.530584 | 0.144999 | 4.616832 | 0.647955 | < 0 | 18.403944 | 2.077287 | 47.672101 | 2.827463 | 62.767861 | 132.26874 | 57.13805 | 14.93059 | 10.21128 | 280.143984 | 327.816085 | 2495.69 | Z10 | 0.0327816085 | 4.902312 | 17.280274 | 1.518132 | 1.23
66 |  | BH1 66-67 | 15.98109 | 13.50792 | 40.714295 | 5 | 10.327757 | 1.555092 | < 0 | 57.927168 | 5.95811 | 150.971432 | 12.087713 | 232.750172 | 473.20203 | 204.83109 | 56.77728 | 45.799 | 1025.447285 | 1176.418717 |  |  | 0.1176418717 | 15.692727 | 18 | 4.680324 | 0.47
67 |  | BH1 67-68 | 46.01725 | 23.87016 | 118.50878 | 6.492733 | 18.118661 | 2.933469 | < 0 | 152.697036 | 12.866297 | 381.504386 | 37.646003 | 950.897356 | 1968.50151 | 721.24361 | 226.51769 | 155.09872 | 4059.904889 | 4441.409275 |  |  | 0.4441409275 | 25.683852 | 12.8502 | 5.400912 | 1.42
68 |  | BH1 68-69 | 22.46617 | 12.62898 | 62.124717 | 2.948313 | 9.221641 | 1.29591 | < 0 | 72.00282 | 5.684359 | 188.37291 | 19.248973 | 761.032964 | 1411.49772 | 447.6972 | 147.68852 | 84.51948 | 2871.684857 | 3060.057767 |  |  | 0.3060057767 | 8.339259 | 10.310014 | 2.035836 | 3.25
69 |  | BH1 69-70 | 37.45987 | 20.44692 | 96.322261 | 5.397185 | 14.78829 | 3.015936 | < 0 | 129.361392 | 12.512031 | 319.303885 | 29.052491 | 749.567582 | 1531.77951 | 550.04326 | 173.59074 | 119.41344 | 3153.447023 | 3472.750908 |  |  | 0.3472750908 | 10.497342 | 9.760311 | 4.981152 | 0.17
70 | Trench 4 | 57 TR 04/36 | 26.818 | 12.336 | 85.0011 | 16.1307 | 10.8207 | 1.1781 | 2 | 60.7509 | 3.6054 | 218.6409 | 29.6328 | 1255.9407 | 5917.125 | 1384.355 | 339.167 | 135.082 | 9061.3025 | 9279.9434 | 4339.03 | Z11 | 0.092799434 | 224 | 6.258 | 4.805 | <0.5
71 |  | 57 TR 04/37 | 54.03827 | 40.9401 | 150.230205 | 29.322028 | 27.027704 | 2.403324 | <0.5 | 181.703049 | 13.52025 | 499.18493 | 47.696461 | 2392.778545 | 4804.50699 | 1269.08473 | 296.62025 | 201.5384 | 9012.225376 | 9511.410306 |  |  | 0.09511410306 | 40.238736 | 1.572695 | 2.39289 | 0.83
72 |  | 57 TR 04/38 | 18.43128 | 7.49412 | 82.808318 | 3.22614 | 31.812858 | 4.900896 | <0.5 | 79.988685 | 7.487214 | 236.149511 | 22.903685 | 749.538408 | 1648.61028 | 552.01022 | 87.66441 | 91.36276 | 3152.089763 | 3388.239274 |  |  | 0.03388239274 | 38.541276 | 10 | 2.54665 | <0.5
73 |  | 57 TR 04/39 | 33.16899 | 11.05614 | 73.704577 | 27.78065 | 18.058546 | 3.722796 | 2 | 91.782074 | 8.424618 | 269.698391 | 22.977767 | 833.399071 | 1834.32402 | 561.96261 | 139.23952 | 98.5014 | 3490.404388 | 3760.102779 |  |  | 0.03760102779 | 34.878336 | 2.880915 | 3.06559 | <0.5
74 |  | 57 TR 04/40 | 46.12696 | 25.9056 | 159.691197 | 21.812291 | 32.967066 | 3.286899 | <0.5 | 137.046316 | 8.65296 | 435.489289 | 47.029723 | 1248.457569 | 3065.52885 | 1095.06222 | 284.70716 | 207.43468 | 5948.220202 | 6383.709491 |  |  | 0.06383709491 | 25.301088 | 9.685 | <0.5 | <0.5
75 |  | 57 TR 04/41 | 22.57588 | 22.79076 | 65.598675 | 26.70527 | 17.096706 | 3.29868 | <0.5 | 76.806495 | 6.12918 | 241.001646 | 17.866109 | 564.341856 | 1231.80036 | 407.65246 | 106.96434 | 66.12116 | 2394.746285 | 2635.747931 |  |  | 0.02635747931 | 24.74718 | 6.25353 | <0.5 | <0.5
76 |  | 57 TR 04/42 | 22.70997 | 15.3429 | 93.427296 | 10.950953 | 11.938839 | 1.602216 | <0.5 | 99.621833 | 7.559322 | 263.153329 | 23.644505 | 1216.351582 | 2572.76595 | 756.43509 | 215.41329 | 126.53338 | 4911.143797 | 5174.297126 |  |  | 0.05174297126 | 28.124232 | 3.469465 | <0.5 | <0.5
77 |  | 57 TR 04/43 | 26.26945 | 12.47478 | 72.484996 | 20.951987 | 24.430736 | 3.039498 | <0.5 | 78.773667 | 6.273396 | 244.69851 | 20.74296 | 1002.549923 | 1904.45913 | 573.72161 | 177.429 | 103.59902 | 3782.501643 | 4027.200153 |  |  | 0.04027200153 | 48.672432 | 3.301095 | <0.5 | 0.98
78 |  | 57 TR 04/44 | 29 | 11 | 84 | 4 | 11 | 1 | 1 | 84 | 8 | 233 | 28 | 726 | 1528 | 664 | 178 | 121 | 3245 | 3478 |  |  | 0.03478 | 32 | 1 | <0.5 | 2
79 |  | 57 TR 04/45 | 31.38925 | 14.74152 | 80.615536 | 1.469686 | 11.121275 | 1.672902 | 1 | 77.828653 | 5.82873 | 225.667552 | 25.237268 | 756.350537 | 1575.43644 | 527.91496 | 171.69575 | 91.29374 | 3147.928695 | 3373.596247 |  |  | 0.03373596247 | 32.108796 | 6.565685 | <0.5 | <0.5
80 |  | 57 TR 04/46 | 32 | 15 | 108 | 4 | 14 | 2 | 1 | 97 | 9 | 282 | 30 | 1080 | 1907 | 732 | 250 | 139 | 4138 | 4420 |  |  | 0.0442 | 35 | 5 | <0.5 | <0.5
81 |  | 57 TR 04/47 | 26.03784 | 17.1933 | 78.989428 | 3.530831 | 12.828541 | 2.992374 | <0.5 | 73.537518 | 6.525774 | 221.635606 | 21.372657 | 517.123737 | 1055.52348 | 428.11312 | 133.68732 | 78.01232 | 2233.832634 | 2455.46824 |  |  | 0.0245546824 | 15.402216 | 19 | 6.40987 | <0.5
82 |  | 57 TR 04/48 | 42.51872 | 19.62966 | 109.183297 | 7.151277 | 14.800313 | 2.014551 | <0.5 | 106.198359 | 7.739592 | 309.235769 | 34.435783 | 1297.557411 | 2435.64135 | 760.56143 | 244.18817 | 124.83746 | 4897.221604 | 5206.457373 |  |  | 0.05206457373 | 35.896812 | 5.464575 | 4.68968 | <0.5
83 |  | 57 TR 04/49 | 36.86256 | 15.82092 | 108.210096 | 5.73536 | 14.607945 | 1.932084 | <0.5 | 84.626968 | 5.10765 | 272.903583 | 34.053026 | 821.189752 | 1789.70508 | 701.9054 | 221.23103 | 127.11512 | 3695.199408 | 3968.102991 |  |  | 0.03968102991 | 18.689928 | 4.707655 | 4.30528 | <0.5
84 |  | 57 TR 04/50 | 36.87475 | 17.93346 | 100.720144 | 5.932513 | 14.102979 | 3.334023 | 1 | 101.270786 | 8.520762 | 289.689417 | 28.620346 | 758.071803 | 1558.70052 | 565.32996 | 188.81101 | 102.2482 | 3201.781839 | 3491.471256 |  |  | 0.03491471256 | 46.421064 | 6.777265 | 5.10291 | <0.5
85 |  | 57 TR 04/51 | 32.34007 | 17.84094 | 83.867752 | 5.108055 | 12.299529 | 2.108799 | <0.5 | 90.441697 | 7.306944 | 251.313786 | 25.916353 | 872.15673 | 1725.26568 | 563.28817 | 181.08621 | 93.69958 | 3461.412723 | 3712.726509 |  |  | 0.03712726509 | 21.459468 | 13.73631 | 4.54553 | <0.5
86 |  | 57 TR 04/52 | 43.84743 | 22.22022 | 115.773962 | 6.846586 | 16.723993 | 3.039498 | 1 | 115.590641 | 9.362022 | 334.404352 | 36.05324 | 1230.194645 | 2449.99515 | 784.50703 | 248.06264 | 130.8422 | 4879.654905 | 5214.059257 |  |  | 0.05214059257 | 32.894988 | 13.09114 | 6.30416 | <0.5
87 |  | 57 TR 04/53 | 44.44474 | 22.0506 | 111.388398 | 7.151277 | 15.473601 | 2.144142 | <0.5 | 115.388138 | 8.905338 | 326.946234 | 36.201404 | 1081.961551 | 2241.31533 | 763.11634 | 239.02221 | 131.12814 | 4492.744975 | 4819.691209 |  |  | 0.04819691209 | 58.392624 | 8.684465 | 4.66085 | <0.5
88 |  | 57 TR 04/54 | 32.70577 | 15.5742 | 82.192368 | 4.749595 | 11.445896 | 2.214828 | 1 | 74.906824 | 6.285414 | 231.074895 | 24.718694 | 746.693943 | 1587.71352 | 523.29688 | 163.85025 | 89.35132 | 3135.624607 | 3366.699502 |  |  | 0.03366699502 | 53.032224 | 10.76078 | 5.06447 | 0.84
89 |  | 57 TR 04/55 | 20.91804 | 13.19952 | 57.394221 | 2.50922 | 9.245687 | 2.214828 | 2 | 58.195505 | 5.52828 | 171.205301 | 15.952324 | 316.275334 | 718.89633 | 306.32195 | 96.4393 | 57.60212 | 1511.487358 | 1682.692659 |  |  | 0.01682692659 | 12.579072 | 20.932265 | 5.56419 | <0.5
90 |  | 57 TR 04/56 | 20.73519 | 14.89572 | 55.078249 | 2.993141 | 10.435964 | 1.778931 | 1 | 60.828044 | 5.372046 | 173.117285 | 16.29804 | 349.110671 | 765.40875 | 319.18202 | 89.69217 | 57.17814 | 1596.869791 | 1769.987076 |  |  | 0.01769987076 | 20.63754 | 18 | 4.1323 | <0.5
91 | SRB 02 | BH2 12-13 | 20.3573 | 10.03842 | 68.395088 | 2.464983 | 9.894929 | 2.650725 | < 0 | 65.458164 | 6.247964 | 185.507573 | 19.286014 | 397.335293 | 944.86179 | 373.38032 | 124.76759 | 84.6062 | 1944.237207 | 2129.74478 | 2085.21 | Z12 | 0.212974478 | 9.05862 | 2.622609 | 4.134636 | < 0
92 |  | BH2 13-14 | 31.42582 | 23.19168 | 78.570582 | 4.269415 | 14.944589 | 2.933469 | 0.11 | 134.49036 | 14.557112 | 304.493027 | 27.620239 | 322.314352 | 790.32939 | 431.70496 | 114.99089 | 111.95552 | 1798.915351 | 2103.408378 |  |  | 0.2103408378 | 3.809949 | 24.898236 | 6.723156 | < 0
93 |  | BH2 14-15 | 4.7541 | 4.51806 | 11.789283 | 4 | 2.921589 | 0.35343 | < 0 | 20.5971 | 2.173905 | 51.107467 | 4.173286 | 74.452048 | 163.83183 | 74.55206 | 18.75678 | 17.00796 | 352.773964 | 403.881431 |  |  | 0.0403881431 | 1.33215 | 9.939435 | 1.01442 | 0.45
94 |  | BH2 15-16 | 17.26104 | 12.19722 | 47.957867 | 2.078319 | 8.77679 | 1.661121 | < 0 | 64.483428 | 6.956496 | 161.372281 | 15.890589 | 345.901531 | 737.95329 | 287.89239 | 88.55759 | 65.84216 | 1542.03755 | 1703.409831 |  |  | 0.1703409831 | 7.353468 | 14.302662 | 4.33752 | 1.35
95 |  | BH2 24-25 | 31.5721 | 29.34426 | 85.666326 | 6 | 21.545216 | 3.510738 | <0.5 | 126.959364 | 15.925867 | 320.523871 | 28.706775 | 430.185217 | 979.69266 | 520.84887 | 133.86837 | 114.93652 | 2208.238412 | 2528.762283 |  |  | 0.2528762283 | 8.419188 | 50 | 9 | 1.44
96 |  | BH2 25-26 | 35.76546 | 35.9286 | 99.673029 | 4 | 28.362257 | 5.054049 | 0.84 | 150.260196 | 21.771256 | 381.654847 | 33.472717 | 285.700982 | 763.33203 | 525.07142 | 134.78569 | 128.92012 | 1871.282959 | 2252.937806 |  |  | 0.2252937806 | 16.332159 | 71 | 11 | 2.24
97 |  | BH2 26-27 | 35.08282 | 30.50076 | 91.641041 | 3 | 21.737584 | 3.345804 | <0.5 | 138.981108 | 16.505575 | 340.794692 | 30.8675 | 498.554486 | 1143.52449 | 570.08701 | 150.50083 | 124.10716 | 2517.641476 | 2858.436168 |  |  | 0.2858436168 | 6.687393 | 58 | 8 | <0.5
98 |  | BH2 27-28 | 33.31527 | 31.95024 | 87.292434 | 3.093312 | 21.076319 | 2.94525 | 0.73 | 133.318356 | 14.895275 | 328.616456 | 29.348819 | 484.813532 | 1073.16033 | 527.40184 | 138.78086 | 119.00152 | 2372.506901 | 2701.123357 |  |  | 0.2701123357 | 2.850801 | 66 | 9 | <0.5
99 |  | BH2 28-29 | 24.96512 | 24.48696 | 66.461005 | 3.109423 | 16.71197 | 3.110184 | <0.5 | 106.513116 | 14.911378 | 260.269156 | 22.286335 | 203.517824 | 529.62468 | 353.06932 | 83.45198 | 83.2512 | 1275.201339 | 1535.470495 | 1544.56 | Z13 | 0.1535470495 | 9.165192 | 41 | 7 | 1.2
100 |  | BH2 29-30 | 22.84406 | 21.2025 | 60.030487 | 3 | 14.319393 | 2.556477 | <0.5 | 92.692752 | 12.109456 | 228.755125 | 19.63173 | 236.528205 | 584.26074 | 327.78747 | 81.68976 | 74.99112 | 1324.889025 | 1553.64415 |  |  | 0.155364415 | 6.847251 | 45 | 8.192316 | 1.1
101 |  | BH2 30-31 | 35.24129 | 33.16842 | 88.980137 | 4 | 23.180344 | 3.88773 | 0.6 | 147.13872 | 19.098158 | 355.294799 | 29.484636 | 267.496406 | 706.5429 | 462.1287 | 111.44231 | 112.11812 | 1689.213072 | 2044.507871 | 2450.55 | Z14 | 0.2044507871 | 9.404979 | 61 | 9 | 0.54
102 |  | BH2 31-32 | 16.41993 | 11.7963 | 48.795559 | 2.158874 | 8.29587 | 1.024947 | <0.5 | 52.45008 | 4.798694 | 145.740254 | 15.618955 | 745.906245 | 1360.77078 | 420.26666 | 134.83397 | 71.14292 | 2748.53953 | 2894.279784 |  |  | 0.2894279784 | 6.634107 | 11 | 1.846944 | 1.59
103 |  | BH2 32-33 | 13.6528 | 9.46788 | 40.936037 | 4 | 7.081547 | 1.048509 | <0.5 | 42.76074 | 4.009647 | 122.95716 | 12.408735 | 639.158579 | 1160.68797 | 339.57854 | 109.63181 | 56.2054 | 2317.671034 | 2440.628194 |  |  | 0.2440628194 | 6.767322 | 8 | 1.238292 | 0.74
104 |  | BH2 33-34 | 23.51451 | 15.8826 | 61.939932 | 4 | 10.8207 | 1.896741 | <0.5 | 81.854616 | 8.132015 | 208.041114 | 18.471112 | 514.498077 | 1110.64818 | 403.39784 | 124.12788 | 77.6686 | 2248.811689 | 2456.852803 |  |  | 0.2456852803 | 28.428081 | 17 | 3.07824 | <0.5
105 |  | BH2 34-35 | 37.1795 | 29.46762 | 85.185885 | 4.623857 | 17.55358 | 2.980593 | <0.5 | 149.4015 | 16.972562 | 343.365097 | 28.299324 | 327.711542 | 847.53081 | 465.62433 | 116.78932 | 109.22384 | 1895.179166 | 2238.544263 |  |  | 0.2238544263 | 4.182951 | 49 | 7.709592 | <0.5
106 |  | BH2 35-36 | 35.46071 | 32.86002 | 92.946855 | 4.817189 | 23.252482 | 4.229379 | <0.5 | 139.94424 | 18.486244 | 351.997119 | 30.213109 | 582.0213 | 1193.48793 | 540.5933 | 139.98786 | 115.8254 | 2602.128899 | 2954.126018 |  |  | 0.2954126018 | 12.175851 | 51 | 8 | <0.5
107 |  | BH2 36-37 | 24.03868 | 15.68214 | 68.776977 | 1.256658 | 12.191322 | 1.979208 | <0.5 | 76.76046 | 6.988702 | 207.674147 | 20.039181 | 798.244401 | 1495.51326 | 478.2706 | 156.05303 | 86.85008 | 3034.970552 | 3242.644699 |  |  | 0.3242644699 | 7.806399 | 17 | 3.309108 | <0.5
108 |  | BH2 37-38 | 23.35604 | 16.91574 | 59.451494 | 2.948313 | 11.602195 | 2.014551 | <0.5 | 83.572008 | 8.743929 | 208.60427 | 18.384683 | 401.346718 | 874.37547 | 349.07126 | 102.43809 | 72.6822 | 1818.298421 | 2026.902691 |  |  | 0.2026902691 | 6.873894 | 22 | 3.95274 | <0.5
109 |  | BH2 38-39 | 37.4233 | 28.54242 | 86.799674 | 5.187742 | 16.8322 | 3.192651 | <0.5 | 154.054704 | 18.164184 | 350.196875 | 28.348712 | 354.070251 | 857.79225 | 454.38914 | 118.31014 | 107.77128 | 1920.681773 | 2270.878648 |  |  | 0.2270878648 | 6.820608 | 41 | 7.751568 | <0.5
110 |  | BH2 39-40 | 29.59732 | 25.38132 | 71.906003 | 3.786085 | 15.293256 | 3.051279 | <0.5 | 122.236536 | 15.362262 | 286.614061 | 23.619811 | 256.833309 | 665.45133 | 376.89733 | 96.0772 | 88.48692 | 1507.3659 | 1793.979961 |  |  | 0.1793979961 | 6.687393 | 48 | 8.521128 | 1.11
111 |  | BH2 40-41 | 20 | 10 | 64 | 3 | 8 | 1 | 1 | 59 | 6.505612 | 172.505612 | 19 | 599 | 1232 | 367 | 127.15745 | 76 | 2420.15745 | 2592.663062 |  |  | 0.2592663062 | 17 | 18 | 7 | <0.5
112 |  | BH2 41-42 | 8.93527 | 5.90586 | 27.877897 | 0.96666 | 4.917407 | 0.94248 | <0.5 | 27.014112 | 2.753613 | 79.313299 | 7.741569 | 230.91221 | 490.09065 | 175.36945 | 52.48036 | 33.26796 | 989.862199 | 1069.175498 | 1454.8 | Z15 | 0.1069175498 | 22.11369 | 11.792979 | 1.098372 | <0.5
113 |  | BH2 42-43 | 14.28668 | 10.08468 | 46.110017 | 1.337213 | 8.704652 | 1.672902 | <0.5 | 41.054952 | 4.009647 | 127.260743 | 12.742104 | 402.542852 | 846.90474 | 301.458 | 93.73562 | 55.78264 | 1713.165956 | 1840.426699 |  |  | 0.1840426699 | 10.976916 | 23.183578 | 2.889348 | <0.5
114 |  | BH2 43-44 | 18.0412 | 10.1772 | 53.760116 | 2.303873 | 8.139571 | 1.095633 | <0.5 | 53.227548 | 4.315604 | 151.060745 | 16.606715 | 677.56615 | 1310.99058 | 412.7409 | 135.07537 | 73.66864 | 2626.648355 | 2777.7091 | 3168.58 | Z16 | 0.27777091 | 19.369461 | 12.21418 | 1.385208 | <0.5
115 |  | BH2 44-45 | 28.60993 | 13.70838 | 76.365481 | 4.108305 | 10.496079 | 0.883575 | <0.5 | 86.264136 | 6.151346 | 226.587232 | 25.348391 | 794.364259 | 1664.23149 | 560.09186 | 180.43443 | 108.38916 | 3332.85959 | 3559.446822 |  |  | 0.3559446822 | 13.454715 | 7.072153 | 1.161336 | <0.5
116 |  | BH2 45-46 | 46.66332 | 21.98892 | 107.187619 | 4.978299 | 15.173026 | 1.507968 | <0.5 | 156.317484 | 12.801885 | 366.618521 | 36.349568 | 1156.296903 | 2416.27899 | 778.73443 | 256.39094 | 150.97952 | 4795.030351 | 5161.648872 | 5199.01 | Z17 | 0.5161648872 | 25.817067 | 4.974585 | 1.203312 | <0.5
117 |  | BH2 46-47 | 46.17572 | 21.61884 | 114.702209 | 6.76662 | 16.219027 | 1.507968 | <0.5 | 146.883432 | 11.336512 | 365.210328 | 38.423864 | 1149.645231 | 2437.68753 | 820.50026 | 263.30705 | 161.59188 | 4871.155815 | 5236.366143 |  |  | 0.5236366143 | 28.561296 | 6.737918 | 1.749 | <0.5
118 |  | BH2 47-48 | 10.50778 | 5.89044 | 32.620712 | 1.659433 | 4.785154 | 1 | <0.5 | 31.806564 | 2.544274 | 90.814357 | 10.235663 | 696.937686 | 1178.20266 | 310.07414 | 107.47128 | 47.94532 | 2350.866749 | 2441.681106 | 2455.79 | Z18 | 0.2441681106 | 24.031986 | 6.293353 | <0.5 | <0.5
119 |  | BH2 48-49 | 7.04582 | 3.97836 | 21.237956 | 0.902216 | 3.270256 | 1 | <0.5 | 21.64146 | 1.803536 | 60.879604 | 6.469828 | 326.048624 | 594.81231 | 175.00599 | 55.2806 | 29.13792 | 1186.755272 | 1247.634876 |  |  | 0.1247634876 | 7.19361 | 5.771557 | <0.5 | 0.77
120 |  | BH2 49-50 | 18.93107 | 10.28514 | 58.244232 | 2.771092 | 7.899111 | 0.82467 | <0.5 | 54.353136 | 4.138471 | 157.446922 | 18.681011 | 1150.155776 | 2007.44001 | 539.10739 | 187.26605 | 87.07772 | 3989.727957 | 4147.174879 |  |  | 0.4147174879 | 52.193637 | 9.147655 | 1.392204 | <0.5
121 |  | BH2 50-51 | 13.81127 | 7.1703 | 38.004115 | 0.853883 | 5.362258 | 1 | <0.5 | 42.087708 | 3.188394 | 111.477928 | 12.297612 | 480.174866 | 938.23461 | 295.96334 | 94.64087 | 53.86396 | 1875.175258 | 1986.653186 |  |  | 0.1986653186 | 16.039086 | 5.435375 | <0.5 | <0.5
122 |  | BH2 51-52 | 34 | 18 | 200 | 5.993292 | 14 | 2 | 2 | 107 | 8.840547 | 391.833839 | 42 | 2419 | 3578 | 1036 | 651.78 | 146 | 7872.78 | 8264.613839 | 7763.83 | Z19 | 0.8264613839 | 107 | 5 | <0.5 | <0.5
123 |  | BH2 52-53 | 33 | 12 | 103 | 4 | 13 | 1 | 1 | 104 | 8.164221 | 279.164221 | 29 | 987 | 1829 | 624 | 234.62873 | 124 | 3827.62873 | 4106.792951 |  |  | 0.4106792951 | 97 | 5 | 1 | <0.5
124 |  | BH2 53-54 | 51.11267 | 25.18086 | 121.206641 | 4.897744 | 17.084683 | 1.967427 | <0.5 | 173.88594 | 14.637627 | 409.973592 | 40.337649 | 1580.020079 | 3286.104 | 922.66459 | 312.93889 | 169.27744 | 6311.342648 | 6721.31624 |  |  | 0.672131624 | 47.637684 | 6.445219 | 2.511564 | <0.5
125 |  | BH2 54-55 | 40.45 | 19.18 | 92.53 | 2.11 | 13.86 | 1.28 | <0.5 | 122.85 | 8.52 | 300.78 | 26.15 | 1283.15 | 2798.62 | 687.25 | 298.65 | 140.26 | 5234.08 | 5534.86 |  |  | 0.553486 | 53.952075 | 9.181403 | 3.036264 | <0.5
126 |  | BH2 55-56 | 28.18 | 19.25 | 109.207935 | 5.445518 | 16.279142 | 1.979208 | <0.5 | 126.622848 | 9.951654 | 316.916305 | 35.263032 | 1800.56 | 2897.27 | 958.02711 | 334.03725 | 157.70032 | 6182.857712 | 6499.774017 |  |  | 0.6499774017 | 28.561296 | 6 | 3.770844 | <0.5
127 |  | BH2 56-57 | 14.34763 | 10.9482 | 53.279675 | 1.643322 | 9.209618 | 1.307691 | <0.5 | 37.805832 | 3.429939 | 131.971907 | 16.026406 | 1107.547149 | 1993.17783 | 544.3348 | 186.66255 | 79.87996 | 3927.628695 | 4059.600602 |  |  | 0.4059600602 | 12.52221 | 12 | 2.595516 | 1.07
128 |  | BH2 57-58 | 36.17992 | 20.61654 | 103.886127 | 4.817189 | 16.23105 | 1.731807 | <0.5 | 111.549252 | 8.325251 | 303.337136 | 33.83078 | 1736.961612 | 3461.709 | 896.85893 | 305.45549 | 151.47816 | 6586.293972 | 6889.631108 |  |  | 0.6889631108 | 14.946723 | 13 | 2.952312 | <0.5
129 |  | BH2 58-59 | 36.07021 | 19.84554 | 101.656388 | 4 | 14.752221 | 1.390158 | <0.5 | 113.846844 | 8.937165 | 300.498526 | 33.991291 | 2238.025062 | 4138.17 | 983.77932 | 343.29494 | 156.11768 | 7893.378293 | 8193.876819 |  |  | 0.8193876819 | 52.166994 | 5 | 3.001284 | <0.5
130 |  | BH2 59-60 | 48.80876 | 27.81768 | 135.78 | 6.798842 | 20.871928 | 2.568258 | <0.5 | 127.89 | 12.39931 | 382.934778 | 45.115938 | 1998.56 | 4589.87 | 1001.85 | 397.63 | 195.04 | 8228.065938 | 8611.000716 |  |  | 0.8611000716 | 26.456499 | 16 | 4.925184 | <0.5
131 |  | BH2 60-61 | 47.12 | 27.95646 | 126.5 | 6.557177 | 21.713538 | 2.485791 | < 0 | 135.16 | 11.288203 | 378.781169 | 47.597685 | 3011.78 | 5210.2 | 1158.73 | 507.95388 | 212.43 | 10148.69 | 10527.47 |  |  | 1.052747 | 25.230921 | 8 | 5.52684 | 0.43
132 |  | BH2 61-62 | 45.12738 | 24.94956 | 127.18 | 6.218846 | 18.383167 | 1.802493 | < 0 | 120.58 | 9.742315 | 353.983761 | 44.498588 | 3570.58 | 5258.69 | 1185.96 | 531.29726 | 215.42332 | 10806.45 | 11160.43 |  |  | 1.116043 | 77.504487 | 12.068155 | 4.715304 | 0.85
133 |  | BH2 62-63 | 63.20515 | 32.79834 | 180.522626 | 6.702176 | 24.40669 | 1.814274 | < 0 | 188.669436 | 12.447619 | 510.566311 | 61.685612 | 3879.9839 | 5975.336 | 1239.89371 | 639.11857 | 290.0242 | 12086.04 | 12596.61 |  |  | 1.259661 | 52.779783 | 9.666206 | 4.183608 | 0.9
134 |  | BH2 63-64 | 6.92392 | 5.81334 | 17.973421 | 0.80555 | 3.402509 | 0.671517 | < 0 | 26.259852 | 3.043467 | 64.893576 | 5.383292 | 298.625064 | 510.85785 | 135.14298 | 46.57813 | 23.035 | 1019.622316 | 1084.515892 | 1223.97 | Z20 | 0.1084515892 | 3.543519 | 9.043166 | 1.133352 | 0.69
135 |  | BH2 64-65 | 7.63094 | 6.56892 | 20.905343 | 0.853883 | 3.823314 | 0.848232 | < 0 | 29.149248 | 3.446042 | 73.225922 | 6.05003 | 341.029473 | 549.76581 | 144.86019 | 50.99575 | 25.48484 | 1118.186093 | 1191.412015 |  |  | 0.1191412015 | 9.005334 | 10.837651 | 1.616076 | 0.26
136 |  | BH2 65-66 | 8.78899 | 6.10632 | 28.296743 | 3 | 4.857292 | 0.812889 | < 0 | 27.002508 | 2.302729 | 81.167471 | 8.39596 | 348.993975 | 656.28933 | 197.86121 | 65.79357 | 37.47388 | 1314.807925 | 1395.975396 |  |  | 0.1395975396 | 25.950282 | 8.711527 | 1.769988 | 1.07
137 |  | BH2 66-67 | 16.63935 | 9.7917 | 49.337595 | 1.965542 | 7.009409 | 0.930699 | < 0 | 51.602988 | 4.106265 | 141.383548 | 15.779466 | 896.429498 | 1596.37161 | 423.51642 | 154.41151 | 73.5494 | 3160.057904 | 3301.441452 | 4432.1 | Z21 | 0.3301441452 | 23.552412 | 7.871721 | 1.790976 | 0.47
138 |  | BH2 67-68 | 24.42876 | 13.83174 | 78.8416 | 2.932202 | 11.638264 | 1.720026 | < 0 | 69.647208 | 5.394505 | 208.434305 | 24.792776 | 1492.118817 | 2557.00731 | 674.63521 | 250.8146 | 117.84164 | 5117.210353 | 5325.644658 |  |  | 0.5325644658 | 43.987593 | 10.079619 | 4.274556 | 0.75
139 |  | BH2 68-69 | 27.03742 | 14.81862 | 81.157572 | 0.821661 | 11.506011 | 1.401939 | < 0 | 79.986372 | 5.925904 | 222.655499 | 26.558397 | 1503.438329 | 2646.48951 | 698.20666 | 257.36861 | 122.29688 | 5254.358386 | 5477.013885 |  |  | 0.5477013885 | 21.84726 | 8.655064 | 3.120216 | 0.49
140 |  | BH2 69-70 | 16.43212 | 10.80942 | 52.10937 | 3 | 8.29587 | 1.32 | < 0 | 49.20096 | 4.267295 | 145.435035 | 16.211611 | 1039.630077 | 1737.81762 | 444.15881 | 165.1176 | 75.92336 | 3478.859078 | 3624.294113 |  |  | 0.3624294113 | 41.936082 | 13.340195 | 3.386064 | 0.99

## Sheet1
| Old | Revised | Difference
Sample ID | Total REE (ppm) | Total REE (ppm) | Difference
BH-01 10-11 | 2131.4 | 2939.39818 | 807.99818 | 37.90927
BH-01 11-12 | 2012.06 | 2866.39922 | 854.33922 | 42.46092
BH-01 12-13 | 1954.63 | 2829.15604 | 874.52604 | 44.74126
BH-01 13-14 | 1832.49 | 2753.454966 | 920.964966 | 50.25757
BH-01 14-15 | 1829.32 | 2741.640208 | 912.320208 | 49.87209
BH-01 15-16 | 2212.86 | 2855.12889 | 642.26889 | 29.02438
BH-01 16-17 | 3071.36 | 3601.721834 | 530.361834 | 17.26798
BH-01 17-18 | 2251.31 | 3044.595082 | 793.285082 | 35.2366
BH-01 18-19 | 5722 | 5423.452269 | -298.547731 | -5.217542
BH-01 19-20 | 1847.49 | 2734.711122 | 887.221122 | 48.02305
BH-01 20-21 | 1909.45 | 2821.159045 | 911.709045 | 47.74721
BH-01 21-22 | 2049.58 | 2940.111304 | 890.531304 | 43.44945
BH-01 22-23 | 973.49 | 2094.610026 | 1121.120026 | 115.165
BH-01 23-24 | 2889.01 | 3510.45059 | 621.44059 | 21.5105
BH-01 24-25 | 3143.76 | 3657.741539 | 513.981539 | 16.34926
BH-01 25-26 | 2486.08 | 3166.431147 | 680.351147 | 27.36642
BH-01 26-27 | 2510.35 | 3174.120367 | 663.770367 | 26.44135
BH-01 27-28 | 2893.32 | 3449.43008 | 556.11008 | 19.22048
BH-01 28-29 | 4407.01 | 4567.015097 | 160.005097 | 3.630695
BH-01 29-30 | 2603.53 | 3239.434729 | 635.904729 | 24.42471
BH-01 30-31 | 3271 | 3723.76854 | 452.76854 | 13.8419
BH-01 31-32 | 2799.62 | 3377.881753 | 578.261753 | 20.65501
BH-01 32-33 | 4248.02 | 4399.35958 | 151.33958 | 3.562591
BH-01 33-34 | 1856.7 | 2720.149249 | 863.449249 | 46.50451
BH-01 34-35 | 5877.4 | 5557.299159 | -320.100841 | -5.4463
BH-01 35-36 | 4355.44 | 4493.157903 | 137.717903 | 3.161975
BH-01 36-37 | 2869.52 | 3475.7017 | 606.1817 | 21.12485
BH-01 37-38 | 5058.97 | 5032.650732 | -26.319268 | -0.5202495
BH-01 38-39 | 1202.67 | 2267.512106 | 1064.842106 | 88.53984
BH-01 39-40 | 941.19 | 2080.560418 | 1139.370418 | 121.0564
BH-01 40-41 | 1561.03 | 2512.811378 | 951.781378 | 60.97137
BH-01 41-42 | 2454.86 | 3294.265488 | 839.405488 | 34.19362
BH-01 42-43 | 747.93 | 1938.342477 | 1190.412477 | 159.1609
BH-01 43-44 | 1309.21 | 2467.84071 | 1158.63071 | 88.49846
BH-01 44-45 | 1587.21 | 2619.441343 | 1032.231343 | 65.03433
BH-01 45-46 | 3043.46 | 3580.317341 | 536.857341 | 17.6397
BH-01 46-47 | 1612.66 | 2541.510499 | 928.850499 | 57.59742
BH-01 47-48 | 1817.04 | 2681.703317 | 864.663317 | 47.58637
BH-01 48-49 | 2387.48 | 3098.369841 | 710.889841 | 29.77574
BH-01 49-50 | 2015.95 | 2833.888857 | 817.938857 | 40.57337
BH-01 50-51 | 1741.76 | 2635.143446 | 893.383446 | 51.29199
BH-01 51-52 | 1625.46 | 2567.784322 | 942.324322 | 57.97278
BH-01 52-53 | 1321.22 | 2349.035124 | 1027.815124 | 77.79288
BH-01 53-54 | 1830.74 | 2720.397041 | 889.657041 | 48.59549
BH-01 54-55 | 893.89 | 2042.632338 | 1148.742338 | 128.5105
BH-01 55-56 | 2977.61 | 3542.435944 | 564.825944 | 18.9691
BH-01 56-57 | 2436.04 | 3134.56472 | 698.52472 | 28.6746
BH-01 57-58 | 5473.9 | 5256.523039 | -217.376961 | -3.971153
BH-01 58-59 | 1825.91 | 2741.876151 | 915.966151 | 50.16491
BH-01 59-60 | 2953.99 | 3545.239303 | 591.249303 | 20.01528
BH-01 60-61 | 3536.15 | 3940.060338 | 403.910338 | 11.42232
BH-01 61-62 | 3440.77 | 3883.659055 | 442.889055 | 12.8718
BH-01 62-63 | 2349.74 | 3124.94038 | 775.20038 | 32.9909
BH-01 63-64 | 2814.72 | 3409.289108 | 594.569108 | 21.12356
BH-01 64-65 | 1736.18 | 2638.041781 | 901.861781 | 51.94518
BH-01 65-66 | 245.58 | 1577.070055 | 1331.490055 | 542.1818
BH-01 66-67 | 878.59 | 2084.739397 | 1206.149397 | 137.2824
BH-01 67-68 | 3287.54 | 3854.430475 | 566.890475 | 17.24361
BH-01 68-69 | 2234.03 | 3030.082757 | 796.052757 | 35.63304
BH-01 69-70 | 2568.68 | 3322.494108 | 753.814108 | 29.34636
BH-02 12-13 | 1588.51 | 2129.74478 | 541.23478 | 34.07185
BH-02 13-14 | 1610.51 | 2103.408378 | 492.898378 | 30.60511
BH-02 14-15 | 300.91 | 403.881431 | 102.971431 | 34.22001
BH-02 15-16 | 1267.58 | 1703.409831 | 435.829831 | 34.38283
BH-02 24-25 | 1918.58 | 2528.762283 | 610.182283 | 31.80385
BH-02 25-26 | 1749.92 | 2252.937806 | 503.017806 | 28.74519
BH-02 26-27 | 2162.01 | 2858.436168 | 696.426168 | 32.21198
BH-02 27-28 | 2042.77 | 2701.123357 | 658.353357 | 32.22846
BH-02 28-29 | 1190.46 | 1535.470495 | 345.010495 | 28.98128
BH-02 29-30 | 1186.86 | 1553.64415 | 366.78415 | 30.90374
BH-02 30-31 | 1582.51 | 2044.507871 | 461.997871 | 29.19399
BH-02 31-32 | 2103.64 | 2894.279784 | 790.639784 | 37.58437
BH-02 32-33 | 1765.36 | 2440.628194 | 675.268194 | 38.25102
BH-02 33-34 | 1812.93 | 2456.852803 | 643.922803 | 35.51835
BH-02 34-35 | 1713.75 | 2238.544263 | 524.794263 | 30.62257
BH-02 35-36 | 2217.44 | 2954.126018 | 736.686018 | 33.22237
BH-02 36-37 | 2368.46 | 3242.644699 | 874.184699 | 36.90941
BH-02 37-38 | 1510.13 | 2026.902691 | 516.772691 | 34.22041
BH-02 38-39 | 1733.58 | 2270.878648 | 537.298648 | 30.99359
BH-02 39-40 | 1376.44 | 1793.979961 | 417.539961 | 30.33477
BH-02 40-41 | 1785.8 | 2592.663062 | 806.863062 | 45.18216
BH-02 41-42 | 788.01 | 1069.175498 | 281.165498 | 35.68045
BH-02 42-43 | 1355.07 | 1840.426699 | 485.356699 | 35.81783
BH-02 43-44 | 2025.18 | 2777.7091 | 752.5291 | 37.15863
BH-02 44-45 | 2612.93 | 3559.446822 | 946.516822 | 36.22435
BH-02 45-46 | 3783.87 | 5161.648872 | 1377.778872 | 36.4119
BH-02 46-47 | 3848 | 5236.366143 | 1388.366143 | 36.0802
BH-02 47-48 | 1753.9 | 2441.681106 | 687.781106 | 39.21439
BH-02 48-49 | 903.33 | 1247.634876 | 344.304876 | 38.11507
BH-02 49-50 | 2985.91 | 4147.174879 | 1161.264879 | 38.89149
BH-02 50-51 | 1448.6 | 1986.653186 | 538.053186 | 37.14298
BH-02 51-52 | 6075.18 | 8264.613839 | 2189.433839 | 36.039
BH-02 52-53 | 3443.94 | 4106.792951 | 662.852951 | 19.24694
BH-02 53-54 | 4880.89 | 6721.31624 | 1840.42624 | 37.70678
BH-02 54-55 | 5198.64 | 5534.86 | 336.22 | 6.467461
BH-02 55-56 | 5476.01 | 6499.774017 | 1023.764017 | 18.69544
BH-02 56-57 | 2921.7 | 4059.600602 | 1137.900602 | 38.94652
BH-02 57-58 | 4963.58 | 6889.631108 | 1926.051108 | 38.80367
BH-02 58-59 | 5862.6 | 8193.876819 | 2331.276819 | 39.76524
BH-02 59-60 | 7311.27 | 8611.000716 | 1299.730716 | 17.77709
BH-02 60-61 | 8304.1 | 10527.47 | 2223.372734 | 26.7744
BH-02 61-62 | 9006.95 | 11160.43 | 2153.482929 | 23.90912
BH-02 62-63 | 10255.59 | 12596.61 | 2341.018303 | 22.82675
BH-02 63-64 | 782.35 | 1084.515892 | 302.165892 | 38.62285
BH-02 64-65 | 859.17 | 1191.412015 | 332.242015 | 38.67011
BH-02 65-66 | 1013.58 | 1395.975396 | 382.395396 | 37.7272
BH-02 66-67 | 2379.62 | 3301.441452 | 921.821452 | 38.73818
BH-02 67-68 | 3834.46 | 5325.644658 | 1491.184658 | 38.88904
BH-02 68-69 | 3946.05 | 5477.013885 | 1530.963885 | 38.79738
BH-02 69-70 | 2602.09 | 3623.974113 | 1021.884113 | 39.27167
[5 empty] | Grade | TREE range in ppm
[5 empty] | 1 | 1000-2000
[5 empty] | 2 | 2,000- 3,000
[5 empty] | 3 | 3,000 -5,000
[5 empty] | 4 | +5,000

## Sheet4
BH1 stats
| Total H-REE | Total LREE | Total REE (ppm) | Sc | Nb | Ta | Mo
Mean | 173.9375 | 3235.328 | 3409.265 | 25.91855 | 9.702487 | 2.4607098 | 1.519
Median | 168.0920065 | 2888.867 | 3076.499 | 22.406763 | 8.729699 | 2.060322 | 1.06
Range | 342.455779 | 7685.344266 | 7876.186364 | 85.497387 | 28.254839 | 7.181608 | 23.33
Minimum | 47.672101 | 280.143984 | 327.816085 | 3.090588 | 1.745161 | 0.5 | 0.17
Maximum | 390.12788 | 7965.48825 | 8204.002449 | 88.587975 | 30 | 7.681608 | 23.5
Count | 60 | 60 | 60 | 60 | 60 | 60 | 60

## Sheet5
Bh2 Stats
| Total H-REE | Total LREE | Total REE (ppm) | Sc | Nb | Ta | Mo
Mean | 241.0138 | 3574.207 | 3815.22 | 23.39940748 | 19.88572402 | 3.95996776 | 0.67
Median | 227.6711785 | 2468.899463 | 2739.416 | 15.4929045 | 11.3964895 | 3.099228 | 0.5
Range | 459.458844 | 11733.27 | 12192.73 | 105.66785 | 68.377391 | 10.5 | 2.24
Minimum | 51.107467 | 352.773964 | 403.881431 | 1.33215 | 2.622609 | 0.5 | 0
Maximum | 510.566311 | 12086.04 | 12596.61 | 107 | 71 | 11 | 2.24
Count | 50 | 50 | 50 | 50 | 50 | 50 | 50

## Stats1
Annexure 07
Borehole sample analysis report indicating total LREE & HREE values
Sl | Sample ID | Total H-REE | Total LREE | Total REE (ppm) | Sc | Nb | Ta | Mo | Sample ID | Total H-REE | Total LREE | Total REE (ppm) | Sc | Nb | Ta | Mo
1 | BH1 10-11 | 151.903319 | 2787.494861 | 2939.39818 | 32.664318 | 9.23527 | 3.756852 | 1.59 | BH2 12-13 | 185.507573 | 1944.237207 | 2129.74478 | 9.05862 | 2.622609 | 4.134636 | 0
2 | BH1 11-12 | 168.154637 | 2592.774693 | 2760.92933 | 27.868578 | 9.489678 | 4.498428 | 1.27 | BH2 13-14 | 304.493027 | 1798.915351 | 2103.408378 | 3.809949 | 24.898236 | 6.723156 | 0
3 | BH1 12-13 | 194.938588 | 2472.874632 | 2667.81322 | 18.889887 | 10.240571 | 3.588948 | 1.1 | BH2 14-15 | 51.107467 | 352.773964 | 403.881431 | 1.33215 | 9.939435 | 1.01442 | 0.45
4 | BH1 13-14 | 201.046738 | 2291.230148 | 2492.276886 | 14.094147 | 9.36507 | 3.959736 | 1.24 | BH2 15-16 | 161.372281 | 1542.03755 | 1703.409831 | 7.353468 | 14.302662 | 4.33752 | 1.35
5 | BH1 14-15 | 195.17822 | 2288.750198 | 2483.928418 | 25.417422 | 4.784428 | 3.60294 | 0.55 | BH2 24-25 | 320.523871 | 2208.238412 | 2528.762283 | 8.419188 | 50 | 9 | 1.44
6 | BH1 15-16 | 185.16751 | 2585.43867 | 2770.60618 | 41 | 7 | 2 | 0.5 | BH2 25-26 | 381.654847 | 1871.282959 | 2252.937806 | 16.332159 | 71 | 11 | 2.24
7 | BH1 16-17 | 194.646345 | 4049.285879 | 4243.932224 | 36.23448 | 6.668475 | 2.7984 | 0.5 | BH2 26-27 | 340.794692 | 2517.641476 | 2858.436168 | 6.687393 | 58 | 8 | 0.5
8 | BH1 17-18 | 186.889906 | 2906.049996 | 3092.939902 | 85.097742 | 22 | 7.681608 | 0.5 | BH2 27-28 | 328.616456 | 2372.506901 | 2701.123357 | 2.850801 | 66 | 9 | 0.5
9 | BH1 18-19 | 390.12788 | 7519.692679 | 7909.820559 | 31.065738 | 6.140189 | 2.336664 | 0.5 | BH2 28-29 | 260.269156 | 1275.201339 | 1535.470495 | 9.165192 | 41 | 7 | 1.2
10 | BH1 19-20 | 154.19643 | 2386.509342 | 2540.705772 | 15.506226 | 3.447488 | 1.686036 | 0.59 | BH2 29-30 | 228.755125 | 1324.889025 | 1553.64415 | 6.847251 | 45 | 8.192316 | 1.1
11 | BH1 20-21 | 258.694426 | 2313.670509 | 2572.364935 | 17.238021 | 3.98486 | 5.750712 | 0.5 | BH2 30-31 | 355.294799 | 1689.213072 | 2044.507871 | 9.404979 | 61 | 9 | 0.54
12 | BH1 21-22 | 311.05078 | 2439.987384 | 2751.038164 | 13.561287 | 1.745161 | 2.385636 | 0.5 | BH2 31-32 | 145.740254 | 2748.53953 | 2894.279784 | 6.634107 | 11 | 1.846944 | 1.59
13 | BH1 22-23 | 85.803852 | 1248.970974 | 1334.774826 | 3.090588 | 2.506438 | 0.5247 | 1.84 | BH2 32-33 | 122.95716 | 2317.671034 | 2440.628194 | 6.767322 | 8 | 1.238292 | 0.74
14 | BH1 23-24 | 278.984088 | 3674.953112 | 3953.9372 | 10.177626 | 2.421419 | 1.546116 | 0.5 | BH2 33-34 | 208.041114 | 2248.811689 | 2456.852803 | 28.428081 | 17 | 3.07824 | 0.5
15 | BH1 24-25 | 191.536852 | 4167.891727 | 4359.428579 | 35.648334 | 5.58789 | 1.776984 | 23.5 | BH2 34-35 | 343.365097 | 1895.179166 | 2238.544263 | 4.182951 | 49 | 7.709592 | 0.5
16 | BH1 25-26 | 116.433655 | 3349.182602 | 3465.616257 | 43.321518 | 5.315959 | 1.811964 | 1.61 | BH2 35-36 | 351.997119 | 2602.128899 | 2954.126018 | 12.175851 | 51 | 8 | 0.5
17 | BH1 26-27 | 123.763097 | 3379.01348 | 3502.776577 | 30.799308 | 4.052356 | 1.343232 | 2.17 | BH2 36-37 | 207.674147 | 3034.970552 | 3242.644699 | 7.806399 | 17 | 3.309108 | 0.5
18 | BH1 27-28 | 151.479785 | 3899.374515 | 4050.8543 | 21.980475 | 3.535103 | 1.301256 | 1.26 | BH2 37-38 | 208.60427 | 1818.298421 | 2026.902691 | 6.873894 | 22 | 3.95274 | 0.5
19 | BH1 28-29 | 185.776626 | 5982.985121 | 6168.761747 | 13.161642 | 3.098326 | 1.392204 | 1.02 | BH2 38-39 | 350.196875 | 1920.681773 | 2270.878648 | 6.820608 | 41 | 7.751568 | 0.5
20 | BH1 29-30 | 123.364058 | 3507.043751 | 3630.407809 | 30.746022 | 4.883076 | 1.098372 | 0.8 | BH2 39-40 | 286.614061 | 1507.3659 | 1793.979961 | 6.687393 | 48 | 8.521128 | 1.11
21 | BH1 30-31 | 129.011781 | 4440.012339 | 4569.02412 | 60.825969 | 6.215473 | 1.979868 | 2.02 | BH2 40-41 | 172.505612 | 2420.15745 | 2592.663062 | 17 | 18 | 7 | 0.5
22 | BH1 31-32 | 116.307763 | 3793.48917 | 3909.796933 | 36.154551 | 8.096275 | 1.776984 | 1.45 | BH2 41-42 | 79.313299 | 989.862199 | 1069.175498 | 22.11369 | 11.792979 | 1.098372 | 0.5
23 | BH1 32-33 | 168.029376 | 5760.758134 | 5928.78751 | 88.587975 | 11.862422 | 2.812392 | 1.29 | BH2 42-43 | 127.260743 | 1713.165956 | 1840.426699 | 10.976916 | 23.183578 | 2.889348 | 0.5
24 | BH1 33-34 | 97.023209 | 2483.2223 | 2580.245509 | 9.804624 | 7.310985 | 0.916476 | 1.2 | BH2 43-44 | 151.060745 | 2626.648355 | 2777.7091 | 19.369461 | 12.21418 | 1.385208 | 0.5
25 | BH1 34-35 | 238.514199 | 7965.48825 | 8204.002449 | 50.408556 | 8.962041 | 2.084808 | 1.17 | BH2 44-45 | 226.587232 | 3332.85959 | 3559.446822 | 13.454715 | 7.072153 | 1.161336 | 0.5
26 | BH1 35-36 | 202.729825 | 5863.787798 | 6066.517623 | 75.905907 | 6.63927 | 1.755996 | 1.62 | BH2 45-46 | 366.618521 | 4795.030351 | 5161.648872 | 25.817067 | 4.974585 | 1.203312 | 0.5
27 | BH1 36-37 | 279.426527 | 3636.051173 | 3915.4777 | 22.833051 | 5.419799 | 2.525556 | 0.5 | BH2 46-47 | 365.210328 | 4871.155815 | 5236.366143 | 28.561296 | 6.737918 | 1.749 | 0.5
28 | BH1 37-38 | 363.202044 | 6600.431808 | 6963.633852 | 32.557746 | 10.203578 | 3.714876 | 0.5 | BH2 47-48 | 90.814357 | 2350.866749 | 2441.681106 | 24.031986 | 6.293353 | 0.5 | 0.5
29 | BH1 38-39 | 97.040693 | 1556.006613 | 1653.047306 | 13.827717 | 10.014719 | 1.056396 | 3.32 | BH2 48-49 | 60.879604 | 1186.755272 | 1247.634876 | 7.19361 | 5.771557 | 0.5 | 0.77
30 | BH1 39-40 | 96.482239 | 1190.618439 | 1287.100678 | 9.404979 | 20.146907 | 1.755996 | 0.52 | BH2 49-50 | 157.446922 | 3989.727957 | 4147.174879 | 52.193637 | 9.147655 | 1.392204 | 0.5
31 | BH1 40-41 | 106.443851 | 2053.523637 | 2159.967488 | 8.365902 | 9.870641 | 0.720588 | 0.5 | BH2 50-51 | 111.477928 | 1875.175258 | 1986.653186 | 16.039086 | 5.435375 | 0.5 | 0.5
32 | BH1 41-42 | 287.625778 | 3327.117 | 3614.742778 | 36 | 20 | 5 | 1 | BH2 51-52 | 391.833839 | 7872.78 | 8264.613839 | 107 | 5 | 0.5 | 0.5
33 | BH1 42-43 | 72.679479 | 960.472668 | 1033.152147 | 16.998234 | 8.497357 | 0.5 | 2 | BH2 52-53 | 279.164221 | 3827.62873 | 4106.792951 | 97 | 5 | 1 | 0.5
34 | BH1 43-44 | 175 | 1841.318 | 2016.318 | 29 | 9 | 1 | 2 | BH2 53-54 | 409.973592 | 6311.342648 | 6721.31624 | 47.637684 | 6.445219 | 2.511564 | 0.5
35 | BH1 44-45 | 229.625484 | 1924.752739 | 2154.378223 | 34.209612 | 30 | 3.875784 | 0.71 | BH2 54-56 | 300.78 | 5234.08 | 5534.86 | 53.952075 | 9.181403 | 3.036264 | 0.5
36 | BH1 45-46 | 177.201529 | 4037.187292 | 4214.388821 | 37.273557 | 7.38562 | 1.147344 | 0.82 | BH2 55-56 | 316.916305 | 6182.857712 | 6499.774017 | 28.561296 | 6 | 3.770844 | 0.5
37 | BH1 46-47 | 89.321509 | 2154.36291 | 2243.684419 | 16.678518 | 4.468365 | 0.5 | 0.58 | BH2 56-57 | 131.971907 | 3927.628695 | 4059.600602 | 12.52221 | 12 | 2.595516 | 1.07
38 | BH1 47-48 | 86.544638 | 2448.917889 | 2535.462527 | 17.797524 | 4.660469 | 0.5 | 0.5 | BH2 57-58 | 303.337136 | 6586.293972 | 6889.631108 | 14.946723 | 13 | 2.952312 | 0.5
39 | BH1 48-49 | 113.300462 | 3212.806159 | 3326.106621 | 10.896987 | 4.13413 | 0.5 | 0.5 | BH2 58-59 | 300.498526 | 7893.378293 | 8193.876819 | 52.166994 | 5 | 3.001284 | 0.5
40 | BH1 49-50 | 106.227483 | 2694.953034 | 2801.180517 | 26.669643 | 4.992108 | 0.5 | 1.28 | BH2 59-60 | 382.934778 | 8228.065938 | 8611.000716 | 26.456499 | 16 | 4.925184 | 0.5
41 | BH1 50-51 | 74.967013 | 2357.680963 | 2432.647976 | 13.134999 | 2.360413 | 0.818532 | 1.95 | BH2 60-61 | 378.781169 | 10148.69 | 10527.47 | 25.230921 | 8 | 5.52684 | 0.43
42 | BH1 51-52 | 92.570511 | 2162.392591 | 2254.963102 | 16.198944 | 9.056146 | 1.406196 | 0.87 | BH2 61-62 | 353.983761 | 10806.45 | 11160.43 | 77.504487 | 12.068155 | 4.715304 | 0.85
43 | BH1 52-53 | 83.019421 | 1748.927693 | 1831.947114 | 15.399654 | 13.706231 | 2.175756 | 1.46 | BH2 62-63 | 510.566311 | 12086.04 | 12596.61 | 52.779783 | 9.666206 | 4.183608 | 0.9
44 | BH1 53-54 | 106.83639 | 2442.826781 | 2549.663171 | 6.820608 | 14.172862 | 2.287692 | 0.97 | BH2 63-64 | 64.893576 | 1019.622316 | 1084.515892 | 3.543519 | 9.043166 | 1.133352 | 0.69
45 | BH1 54-55 | 87.631684 | 1138.055654 | 1225.687338 | 20.568396 | 13.573186 | 2.65848 | 1.79 | BH2 64-65 | 73.225922 | 1118.186093 | 1191.412015 | 9.005334 | 10.837651 | 1.616076 | 0.26
46 | BH1 55-56 | 142.672466 | 4007.158268 | 4149.830734 | 13.001784 | 5.099193 | 1.336236 | 0.68 | BH2 65-66 | 81.167471 | 1314.807925 | 1395.975396 | 25.950282 | 8.711527 | 1.769988 | 1.07
47 | BH1 56-57 | 112.460444 | 3282.060756 | 3394.5212 | 9.804624 | 6.445219 | 1.5741 | 1.9 | BH2 66-67 | 141.383548 | 3160.057904 | 3301.441452 | 23.552412 | 7.871721 | 1.790976 | 0.47
48 | BH1 57-58 | 230.118001 | 7425.734328 | 7655.852329 | 37.03377 | 7.468043 | 2.847372 | 1.61 | BH2 67-68 | 208.434305 | 5117.210353 | 5325.644658 | 43.987593 | 10.079619 | 4.274556 | 0.75
49 | BH1 58-59 | 196.232679 | 2268.294462 | 2464.527141 | 16.971591 | 19.166917 | 3.574956 | 2.64 | BH2 68-69 | 222.655499 | 5254.358386 | 5477.013885 | 21.84726 | 8.655064 | 3.120216 | 0.49
50 | BH1 59-60 | 219.903164 | 3848.196209 | 4068.099373 | 29.893446 | 17.794282 | 4.295544 | 0.68 | BH2 69-70 | 145.435035 | 3478.859078 | 3624.294113 | 41.936082 | 13.340195 | 3.386064 | 0.99
51 | BH1 60-61 | 216.738719 | 4682.216539 | 4898.955258 | 26.190069 | 15.694767 | 3.197172 | 1
52 | BH1 61-62 | 240.870226 | 4494.457809 | 4735.328035 | 25.84371 | 10.204227 | 4.526412 | 0.63
53 | BH1 62-63 | 214.823747 | 3007.081133 | 3221.90488 | 27.948507 | 29.694346 | 4.47744 | 0.41
54 | BH1 63-64 | 147.806046 | 3761.682452 | 3909.488498 | 29.813517 | 10.027699 | 2.210736 | 1.28
55 | BH1 64-65 | 100.900115 | 2313.833186 | 2414.733301 | 19.609248 | 16.102988 | 2.175756 | 1.21
56 | BH1 65-66 | 47.672101 | 280.143984 | 327.816085 | 4.902312 | 17.280274 | 1.518132 | 1.23
57 | BH1 66-67 | 150.971432 | 1025.447285 | 1176.418717 | 15.692727 | 18 | 4.680324 | 0.47
58 | BH1 67-68 | 381.504386 | 4059.904889 | 4441.409275 | 25.683852 | 12.8502 | 5.400912 | 1.42
59 | BH1 68-69 | 188.37291 | 2871.684857 | 3060.057767 | 8.339259 | 10.310014 | 2.035836 | 3.25
60 | BH1 69-70 | 319.303885 | 3153.447023 | 3472.750908 | 10.497342 | 9.760311 | 4.981152 | 0.17

## Stats1 (2)
Annexure 07
Borehole sample analysis report indicating total LREE & HREE values
Sl | Borehole No | Sample ID | HREE (ppm) | [9 empty] | LREE (ppm) | [6 empty] | Total REE (ppm) |  | TOTAL REE (%) | RM (ppm)
|  |  | Dy | Er | Gd | Ho | Tb | Lu | Tm | Y | Yb | Total H-REE | Eu | La | Ce | Nd | Pr | Sm | Total LREE |  |  |  | Sc | Nb | Ta | Mo
1 | BH01 | BH1 10-11 | 16.84658 | 10.3314 | 52.922424 | 2.25554 | 8.091479 | 1.613997 | < 0 | 54.608424 | 5.233475 | 151.903319 | 16.014059 | 777.428752 | 1381.52271 | 404.34925 | 136.66861 | 71.51148 | 2787.494861 | 2939.39818 | 3409.265 | 0.293939818 | 32.664318 | 9.23527 | 3.756852 | 1.59 | 327.816085 | 8204.002449
2 |  | BH1 11-12 | 18.56537 | 11.1795 | 56.728995 | 2.368317 | 9.041296 | 1.932084 | < 0 | 62.13942 | 6.199655 | 168.154637 | 16.952431 | 699.388302 | 1276.05282 | 395.01688 | 131.05606 | 74.3082 | 2592.774693 | 2760.92933 |  | 0.276092933 | 27.868578 | 9.489678 | 4.498428 | 1.27
3 |  | BH1 12-13 | 22.45398 | 13.19952 | 60.584842 | 3.06109 | 9.558285 | 1.814274 | < 0 | 77.004144 | 7.262453 | 194.938588 | 18.631623 | 629.093549 | 1220.17989 | 395.13447 | 132.1665 | 77.6686 | 2472.874632 | 2667.81322 |  | 0.266781322 | 18.889887 | 10.240571 | 3.588948 | 1.1
4 |  | BH1 13-14 | 22.88063 | 13.23036 | 60.892817 | 2.948313 | 9.438055 | 1.979208 | < 0 | 81.738576 | 7.938779 | 201.046738 | 18.199478 | 573.56084 | 1120.34463 | 377.41045 | 125.34695 | 76.3678 | 2291.230148 | 2492.276886 |  | 0.2492276886 | 14.094147 | 9.36507 | 3.959736 | 1.24
5 |  | BH1 14-15 | 23.24633 | 11.98134 | 61.533405 | 2.948313 | 8.933089 | 1.826055 | < 0 | 77.68878 | 7.020908 | 195.17822 | 18.384683 | 552.774365 | 1123.81092 | 386.56109 | 129.36626 | 77.85288 | 2288.750198 | 2483.928418 |  | 0.2483928418 | 25.417422 | 4.784428 | 3.60294 | 0.55
6 |  | BH1 15-16 | 21 | 9 | 65.16751 | 4 | 8 | 1 | 1 | 68 | 8 | 185.16751 | 25 | 637 | 1297 | 399 | 149.43867 | 78 | 2585.43867 | 2770.60618 |  | 0.277060618 | 41 | 7 | 2 | <0.5
7 |  | BH1 16-17 | 24.40438 | 12.08928 | 68.813934 | 0.950549 | 9.73863 | 1.354815 | <0.5 | 71.062896 | 6.231861 | 194.646345 | 21.508474 | 1128.960865 | 2023.7331 | 578.99178 | 199.42054 | 96.67112 | 4049.285879 | 4243.932224 |  | 0.4243932224 | 36.23448 | 6.668475 | 2.7984 | <0.5
8 |  | BH1 17-18 | 19.24801 | 14.84946 | 66.017521 | 4 | 12.443805 | 2.851002 | <0.5 | 60.201552 | 7.278556 | 186.889906 | 17.878456 | 779.67515 | 1429.86753 | 451.05386 | 150.19908 | 77.37592 | 2906.049996 | 3092.939902 |  | 0.3092939902 | 85.097742 | 22 | 7.681608 | <0.5
9 |  | BH1 18-19 | 48.54058 | 23.71596 | 120.97258 | 7.846057 | 16.892315 | 1.437282 | <0.5 | 158.45262 | 12.270486 | 390.12788 | 40.448772 | 2039.277187 | 3867.891 | 1041.25945 | 353.61479 | 177.20148 | 7519.692679 | 7909.820559 |  | 0.7909820559 | 31.065738 | 6.140189 | 2.336664 | <0.5
10 |  | BH1 19-20 | 18.35814 | 9.7917 | 48.191928 | 2.481094 | 6.708834 | 1.024947 | < 0 | 62.406312 | 5.233475 | 154.19643 | 15.026299 | 646.481253 | 1187.51736 | 350.61062 | 122.03977 | 64.83404 | 2386.509342 | 2540.705772 |  | 0.2540705772 | 15.506226 | 3.447488 | 1.686036 | 0.59
11 |  | BH1 20-21 | 30.09711 | 15.23496 | 79.506826 | 2.561649 | 12.035023 | 2.909907 | < 0 | 105.898104 | 10.450847 | 258.694426 | 22.903685 | 515.242014 | 1132.7286 | 410.27151 | 141.96734 | 90.55736 | 2313.670509 | 2572.364935 |  | 0.2572364935 | 17.238021 | 3.98486 | 5.750712 | < 0
12 |  | BH1 21-22 | 38.30098 | 18.30354 | 86.331552 | 5.123298 | 12.347621 | 2.00277 | 0.32 | 136.903992 | 11.417027 | 311.05078 | 27.175747 | 527.626377 | 1192.44957 | 442.43772 | 146.17977 | 104.1182 | 2439.987384 | 2751.038164 |  | 0.2751038164 | 13.561287 | 1.745161 | 2.385636 | < 0
13 |  | BH1 22-23 | 10.10551 | 5.67456 | 25.475692 | 1.466101 | 3.594877 | 0.424116 | < 0 | 36.100044 | 2.962952 | 85.803852 | 8.260143 | 327.667781 | 621.68751 | 190.91271 | 64.56243 | 35.8804 | 1248.970974 | 1334.774826 |  | 0.1334774826 | 3.090588 | 2.506438 | 0.5247 | 1.84
14 |  | BH1 23-24 | 34.05886 | 17.45544 | 80.578579 | 3.931084 | 11.18139 | 1.307691 | < 0 | 120.809244 | 9.6618 | 278.984088 | 26.323804 | 954.048148 | 1825.00932 | 561.58846 | 197.8273 | 110.15608 | 3674.953112 | 3953.9372 |  | 0.39539372 | 10.177626 | 2.421419 | 1.546116 | < 0
15 |  | BH1 24-25 | 23.19757 | 12.5673 | 64.563879 | 3.415532 | 9.041296 | 0.871794 | < 0 | 72.420564 | 5.458917 | 191.536852 | 21.138064 | 1205.017483 | 2083.20975 | 562.74298 | 199.48089 | 96.30256 | 4167.891727 | 4359.428579 |  | 0.4359428579 | 35.648334 | 5.58789 | 1.776984 | 23.5
16 |  | BH1 25-26 | 13.83565 | 8.38848 | 43.325923 | 1.917209 | 6.288029 | 0.671517 | < 0 | 38.64132 | 3.365527 | 116.433655 | 14.063233 | 1003.395969 | 1680.70782 | 430.44354 | 152.3234 | 68.24864 | 3349.182602 | 3465.616257 |  | 0.3465616257 | 43.321518 | 5.315959 | 1.811964 | 1.61
17 |  | BH1 26-27 | 14.73771 | 10.5627 | 43.97883 | 2.319984 | 8.884997 | 0.683298 | < 0 | 39.407184 | 3.188394 | 123.763097 | 14.643542 | 1012.542018 | 1710.17892 | 431.83324 | 139.5292 | 70.28656 | 3379.01348 | 3502.776577 |  | 0.3502776577 | 30.799308 | 4.052356 | 1.343232 | 2.17
18 |  | BH1 27-28 | 17.37075 | 17.2704 | 48.154971 | 5.187742 | 16.483533 | 1.036728 | < 0 | 42.899988 | 3.075673 | 151.479785 | 15.717731 | 1209.729084 | 1982.94693 | 482.85661 | 130.16288 | 77.96128 | 3899.374515 | 4050.8543 |  | 0.40508543 | 21.980475 | 3.535103 | 1.301256 | 1.26
19 |  | BH1 28-29 | 22.57588 | 12.22806 | 69.23278 | 3.721641 | 9.01725 | 0.518364 | < 0 | 64.34418 | 4.138471 | 185.776626 | 22.693786 | 1886.463775 | 2983.26936 | 717.79074 | 261.26722 | 111.50024 | 5982.985121 | 6168.761747 |  | 0.6168761747 | 13.161642 | 3.098326 | 1.392204 | 1.02
20 |  | BH1 29-30 | 14.67676 | 8.98986 | 45.321601 | 2.271651 | 6.985363 | 0.565488 | < 0 | 41.25222 | 3.301115 | 123.364058 | 15.137422 | 1041.030429 | 1772.49579 | 449.29001 | 156.98242 | 72.10768 | 3507.043751 | 3630.407809 |  | 0.3630407809 | 30.746022 | 4.883076 | 1.098372 | 0.8
21 |  | BH1 30-31 | 15.21312 | 9.00528 | 52.097051 | 2.09443 | 7.033455 | 0.647955 | < 0 | 39.732096 | 3.188394 | 129.011781 | 17.001819 | 1349.15163 | 2226.77829 | 558.38146 | 203.57262 | 85.12652 | 4440.012339 | 4569.02412 |  | 0.456902412 | 60.825969 | 6.215473 | 1.979868 | 2.02
22 |  | BH1 31-32 | 13.49433 | 8.72772 | 46.923071 | 1.77221 | 6.768949 | 0.718641 | < 0 | 35.229744 | 2.673098 | 116.307763 | 15.137422 | 1141.345228 | 1913.43789 | 478.43095 | 170.4284 | 74.70928 | 3793.48917 | 3909.796933 |  | 0.3909796933 | 36.154551 | 8.096275 | 1.776984 | 1.45
23 |  | BH1 32-33 | 19.45524 | 11.19492 | 69.047995 | 4 | 10.435964 | 0.977823 | <0.5 | 49.08492 | 3.832514 | 168.029376 | 22.533275 | 1703.426099 | 2910.95064 | 755.49437 | 258.69631 | 109.65744 | 5760.758134 | 5928.78751 |  | 0.592878751 | 88.587975 | 11.862422 | 2.812392 | 1.29
24 |  | BH1 33-34 | 11.37327 | 6.29136 | 36.612068 | 1.675544 | 5.217982 | 0.695079 | <0.5 | 32.54922 | 2.608686 | 97.023209 | 11.1123 | 729.93348 | 1241.61897 | 334.73597 | 113.62698 | 52.1946 | 2483.2223 | 2580.245509 |  | 0.2580245509 | 9.804624 | 7.310985 | 0.916476 | 1.2
25 |  | BH1 34-35 | 28.54898 | 14.97282 | 93.390339 | 4.366081 | 12.936748 | 0.907137 | <0.5 | 78.013692 | 5.378402 | 238.514199 | 31.089746 | 2374.355164 | 4028.226 | 1024.26235 | 357.67031 | 149.88468 | 7965.48825 | 8204.002449 |  | 0.8204002449 | 50.408556 | 8.962041 | 2.084808 | 1.17
26 |  | BH1 35-36 | 24.5019 | 12.55188 | 77.104621 | 3.769974 | 10.231573 | 0.812889 | <0.5 | 68.475204 | 5.281784 | 202.729825 | 25.224921 | 1730.178657 | 2954.88243 | 770.81314 | 265.33481 | 117.35384 | 5863.787798 | 6066.517623 |  | 0.6066517623 | 75.905907 | 6.63927 | 1.755996 | 1.62
27 |  | BH1 36-37 | 35.37538 | 16.4994 | 86.368509 | 3.995528 | 12.299529 | 1.802493 | <0.5 | 113.359476 | 9.726212 | 279.426527 | 27.076971 | 890.478002 | 1821.29871 | 586.81686 | 198.58771 | 111.79292 | 3636.051173 | 3915.4777 |  | 0.39154777 | 22.833051 | 5.419799 | 2.525556 | <0.5
28 |  | BH1 37-38 | 45.5906 | 22.26648 | 123.732036 | 2.336095 | 17.577626 | 2.23839 | <0.5 | 138.075996 | 11.384821 | 363.202044 | 39.349889 | 1759.731919 | 3312.50583 | 985.25454 | 330.77835 | 172.81128 | 6600.431808 | 6963.633852 |  | 0.6963633852 | 32.557746 | 10.203578 | 3.714876 | <0.5
29 |  | BH1 38-39 | 10.7272 | 6.66144 | 33.322895 | 4 | 5.698902 | 0.871794 | <0.5 | 32.827716 | 2.930746 | 97.040693 | 9.581272 | 413.439341 | 767.05791 | 245.03618 | 78.22567 | 42.66624 | 1556.006613 | 1653.047306 |  | 0.1653047306 | 13.827717 | 10.014719 | 1.056396 | 3.32
30 |  | BH1 39-40 | 10.37369 | 8.5581 | 28.592399 | 1.337213 | 5.590695 | 1.095633 | <0.5 | 36.506184 | 4.428325 | 96.482239 | 7.827998 | 311.622081 | 588.06297 | 192.36655 | 57.83944 | 32.8994 | 1190.618439 | 1287.100678 |  | 0.1287100678 | 9.404979 | 20.146907 | 1.755996 | 0.52
31 |  | BH1 40-41 | 11.95839 | 7.21656 | 36.119308 | 5 | 5.53058 | 0.765765 | <0.5 | 36.761472 | 3.091776 | 106.443851 | 11.050565 | 565.917252 | 1028.67882 | 299.95071 | 98.43085 | 49.49544 | 2053.523637 | 2159.967488 |  | 0.2159967488 | 8.365902 | 9.870641 | 0.720588 | <0.5
32 |  | BH1 41-42 | 32 | 21 | 93 | 6 | 15 | 1.625778 | 1 | 110 | 8 | 287.625778 | 36 | 886 | 1702 | 441 | 158.117 | 104 | 3327.117 | 3614.742778 |  | 0.3614742778 | 36 | 20 | 5 | 1
33 |  | BH1 42-43 | 7.41152 | 4.81104 | 21.114766 | 7 | 3.582854 | 1 | <0.5 | 25.424364 | 2.334935 | 72.679479 | 6.185847 | 254.295171 | 476.33238 | 151.22074 | 45.90221 | 26.53632 | 960.472668 | 1033.152147 |  | 0.1033152147 | 16.998234 | 8.497357 | <0.5 | 2
34 |  | BH1 43-44 | 20 | 11 | 48 | 5 | 8 | 1 | 1 | 71 | 10 | 175 | 21 | 495 | 930 | 255 | 89.318 | 51 | 1841.318 | 2016.318 |  | 0.2016318 | 29 | 9 | 1 | 2
35 |  | BH1 44-45 | 25.24549 | 20.64738 | 57.628282 | 5 | 12.335598 | 1.943865 | <0.5 | 95.117988 | 11.706881 | 229.625484 | 17.396923 | 500.450796 | 916.45959 | 329.56201 | 94.31498 | 66.56844 | 1924.752739 | 2154.378223 |  | 0.2154378223 | 34.209612 | 30 | 3.875784 | 0.71
36 |  | BH1 45-46 | 21.36907 | 10.74774 | 64.157352 | 3.189978 | 8.909043 | 0.848232 | <0.5 | 63.439068 | 4.541046 | 177.201529 | 20.360203 | 1149.849449 | 2015.59419 | 565.38341 | 193.3614 | 92.63864 | 4037.187292 | 4214.388821 |  | 0.4214388821 | 37.273557 | 7.38562 | 1.147344 | 0.82
37 |  | BH1 46-47 | 10.19084 | 5.2428 | 31.746063 | 4 | 4.56874 | 1 | <0.5 | 30.28644 | 2.286626 | 89.321509 | 10.038111 | 619.757869 | 1083.69663 | 294.11397 | 99.92753 | 46.8288 | 2154.36291 | 2243.684419 |  | 0.2243684419 | 16.678518 | 4.468365 | <0.5 | 0.58
38 |  | BH1 47-48 | 10.15427 | 5.6283 | 30.711267 | 1.659433 | 4.316257 | 1 | <0.5 | 30.611352 | 2.463759 | 86.544638 | 10.038111 | 732.179878 | 1235.28192 | 314.02944 | 110.4405 | 46.94804 | 2448.917889 | 2535.462527 |  | 0.2535462527 | 17.797524 | 4.660469 | <0.5 | <0.5
39 |  | BH1 48-49 | 13.87222 | 6.81564 | 42.512869 | 0.837772 | 5.77104 | 1 | <0.5 | 39.80172 | 2.689201 | 113.300462 | 13.927416 | 959.664143 | 1609.25949 | 419.06938 | 145.98665 | 64.89908 | 3212.806159 | 3326.106621 |  | 0.3326106621 | 10.896987 | 4.13413 | <0.5 | <0.5
40 |  | BH1 49-50 | 12.71417 | 6.76938 | 40.049069 | 1.546656 | 5.927339 | 0.624393 | <0.5 | 35.891172 | 2.705304 | 106.227483 | 12.445776 | 790.090268 | 1348.81437 | 361.92064 | 123.42782 | 58.25416 | 2694.953034 | 2801.180517 |  | 0.2801180517 | 26.669643 | 4.992108 | <0.5 | 1.28
41 |  | BH1 50-51 | 9.13031 | 5.02692 | 29.085159 | 1.176103 | 3.558808 | 0.270963 | < 0 | 25.076244 | 1.642506 | 74.967013 | 9.494843 | 722.78585 | 1179.02724 | 292.93807 | 106.74708 | 46.68788 | 2357.680963 | 2432.647976 |  | 0.2432647976 | 13.134999 | 2.360413 | 0.818532 | 1.95
42 |  | BH1 51-52 | 10.78815 | 6.939 | 32.669988 | 1.224436 | 4.869315 | 0.553707 | < 0 | 32.804508 | 2.721407 | 92.570511 | 10.112193 | 640.719388 | 1068.70149 | 295.74954 | 99.14298 | 47.967 | 2162.392591 | 2254.963102 |  | 0.2254963102 | 16.198944 | 9.056146 | 1.406196 | 0.87
43 |  | BH1 52-53 | 8.94746 | 7.27824 | 28.567761 | 0.934438 | 5.470465 | 0.860013 | < 0 | 28.25574 | 2.705304 | 83.019421 | 8.186061 | 517.780152 | 864.4347 | 240.76018 | 79.46888 | 38.29772 | 1748.927693 | 1831.947114 |  | 0.1831947114 | 15.399654 | 13.706231 | 2.175756 | 1.46
44 |  | BH1 53-54 | 11.54393 | 8.91276 | 36.365688 | 4 | 6.023523 | 0.907137 | < 0 | 35.79834 | 3.285012 | 106.83639 | 11.075259 | 736.585152 | 1210.78884 | 320.13343 | 112.08202 | 52.16208 | 2442.826781 | 2549.663171 |  | 0.2549663171 | 6.820608 | 14.172862 | 2.287692 | 0.97
45 |  | BH1 54-55 | 9.27659 | 7.6329 | 26.11628 | 0.934438 | 4.713016 | 1.1781 | < 0 | 33.59358 | 4.18678 | 87.631684 | 7.185954 | 303.55547 | 564.57771 | 176.44914 | 55.6427 | 30.64468 | 1138.055654 | 1225.687338 |  | 0.1225687338 | 20.568396 | 13.573186 | 2.65848 | 1.79
46 |  | BH1 55-56 | 16.93191 | 8.97444 | 52.934743 | 2.319984 | 7.237846 | 0.683298 | < 0 | 50.256924 | 3.333321 | 142.672466 | 16.619062 | 1225.570566 | 1988.9175 | 512.73516 | 182.76394 | 80.55204 | 4007.158268 | 4149.830734 |  | 0.4149830734 | 13.001784 | 5.099193 | 1.336236 | 0.68
47 |  | BH1 56-57 | 13.17739 | 7.41702 | 43.806364 | 1.562767 | 6.155776 | 0.695079 | < 0 | 37.005156 | 2.640892 | 112.460444 | 13.717517 | 986.183309 | 1641.47919 | 425.32303 | 149.34211 | 66.0156 | 3282.060756 | 3394.5212 |  | 0.33945212 | 9.804624 | 6.445219 | 1.5741 | 1.9
48 |  | BH1 57-58 | 28.01262 | 15.17328 | 88.031574 | 1.111659 | 11.518034 | 0.977823 | < 0 | 79.673064 | 5.619947 | 230.118001 | 28.484529 | 2235.851599 | 3780.852 | 913.31084 | 328.25572 | 138.97964 | 7425.734328 | 7655.852329 |  | 0.7655852329 | 37.03377 | 7.468043 | 2.847372 | 1.61
49 |  | BH1 58-59 | 23.24633 | 14.63358 | 64.243585 | 2.835536 | 11.614218 | 1.390158 | < 0 | 72.536604 | 5.732668 | 196.232679 | 20.347856 | 515.913016 | 1104.1737 | 420.76909 | 121.08624 | 86.00456 | 2268.294462 | 2464.527141 |  | 0.2464527141 | 16.971591 | 19.166917 | 3.574956 | 2.64
50 |  | BH1 59-60 | 25.40396 | 15.82092 | 76.119101 | 3.141645 | 12.419759 | 1.920303 | < 0 | 78.44304 | 6.634436 | 219.903164 | 23.496341 | 1061.554338 | 1904.38278 | 562.35814 | 190.79049 | 105.61412 | 3848.196209 | 4068.099373 |  | 0.4068099373 | 29.893446 | 17.794282 | 4.295544 | 0.68
51 |  | BH1 60-61 | 25.80623 | 15.63588 | 76.648818 | 3 | 11.506011 | 1.1781 | < 0 | 77.1666 | 5.79708 | 216.738719 | 25.002675 | 1330.509444 | 2340.41763 | 645.31254 | 226.80737 | 114.16688 | 4682.216539 | 4898.955258 |  | 0.4898955258 | 26.190069 | 15.694767 | 3.197172 | 1
52 |  | BH1 61-62 | 28.4027 | 16.00596 | 87.871427 | 2.126652 | 12.816518 | 2.038113 | < 0 | 84.523536 | 7.08532 | 240.870226 | 27.175747 | 1213.871792 | 2233.19169 | 666.28632 | 229.9335 | 123.99876 | 4494.457809 | 4735.328035 |  | 0.4735328035 | 25.84371 | 10.204227 | 4.526412 | 0.63
53 |  | BH1 62-63 | 24.36781 | 18.44232 | 64.539241 | 2.561649 | 13.165185 | 1.602216 | < 0 | 82.898976 | 7.24635 | 214.823747 | 20.421938 | 810.964265 | 1478.48721 | 458.14133 | 151.80439 | 87.262 | 3007.081133 | 3221.90488 |  | 0.322190488 | 27.948507 | 29.694346 | 4.47744 | 0.41
54 |  | BH1 63-64 | 18.00463 | 10.34682 | 55.583328 | 2.046097 | 7.875065 | 0.624393 | < 0 | 49.734744 | 3.590969 | 147.806046 | 18.434071 | 1095.527461 | 1881.7221 | 501.86343 | 177.82731 | 86.30808 | 3761.682452 | 3909.488498 |  | 0.3909488498 | 29.813517 | 10.027699 | 2.210736 | 1.28
55 |  | BH1 64-65 | 11.37327 | 8.69688 | 34.591752 | 1.111659 | 5.987454 | 0.683298 | < 0 | 35.589468 | 2.866334 | 100.900115 | 10.482603 | 687.470723 | 1158.21423 | 302.35596 | 105.89011 | 49.41956 | 2313.833186 | 2414.733301 |  | 0.2414733301 | 19.609248 | 16.102988 | 2.175756 | 1.21
56 |  | BH1 65-66 | 4.43716 | 5.81334 | 11.530584 | 0.144999 | 4.616832 | 0.647955 | < 0 | 18.403944 | 2.077287 | 47.672101 | 2.827463 | 62.767861 | 132.26874 | 57.13805 | 14.93059 | 10.21128 | 280.143984 | 327.816085 |  | 0.0327816085 | 4.902312 | 17.280274 | 1.518132 | 1.23
57 |  | BH1 66-67 | 15.98109 | 13.50792 | 40.714295 | 5 | 10.327757 | 1.555092 | < 0 | 57.927168 | 5.95811 | 150.971432 | 12.087713 | 232.750172 | 473.20203 | 204.83109 | 56.77728 | 45.799 | 1025.447285 | 1176.418717 |  | 0.1176418717 | 15.692727 | 18 | 4.680324 | 0.47
58 |  | BH1 67-68 | 46.01725 | 23.87016 | 118.50878 | 6.492733 | 18.118661 | 2.933469 | < 0 | 152.697036 | 12.866297 | 381.504386 | 37.646003 | 950.897356 | 1968.50151 | 721.24361 | 226.51769 | 155.09872 | 4059.904889 | 4441.409275 |  | 0.4441409275 | 25.683852 | 12.8502 | 5.400912 | 1.42
59 |  | BH1 68-69 | 22.46617 | 12.62898 | 62.124717 | 2.948313 | 9.221641 | 1.29591 | < 0 | 72.00282 | 5.684359 | 188.37291 | 19.248973 | 761.032964 | 1411.49772 | 447.6972 | 147.68852 | 84.51948 | 2871.684857 | 3060.057767 |  | 0.3060057767 | 8.339259 | 10.310014 | 2.035836 | 3.25
60 |  | BH1 69-70 | 37.45987 | 20.44692 | 96.322261 | 5.397185 | 14.78829 | 3.015936 | < 0 | 129.361392 | 12.512031 | 319.303885 | 29.052491 | 749.567582 | 1531.77951 | 550.04326 | 173.59074 | 119.41344 | 3153.447023 | 3472.750908 |  | 0.3472750908 | 10.497342 | 9.760311 | 4.981152 | 0.17
1 | BH02 | BH2 12-13 | 20.3573 | 10.03842 | 68.395088 | 2.464983 | 9.894929 | 2.650725 | < 0 | 65.458164 | 6.247964 | 185.507573 | 19.286014 | 397.335293 | 944.86179 | 373.38032 | 124.76759 | 84.6062 | 1944.237207 | 2129.74478 | 3815.22 | 0.212974478 | 9.05862 | 2.622609 | 4.134636 | < 0 | 403.881431 | 12596.61
2 |  | BH2 13-14 | 31.42582 | 23.19168 | 78.570582 | 4.269415 | 14.944589 | 2.933469 | 0.11 | 134.49036 | 14.557112 | 304.493027 | 27.620239 | 322.314352 | 790.32939 | 431.70496 | 114.99089 | 111.95552 | 1798.915351 | 2103.408378 |  | 0.2103408378 | 3.809949 | 24.898236 | 6.723156 | < 0
3 |  | BH2 14-15 | 4.7541 | 4.51806 | 11.789283 | 4 | 2.921589 | 0.35343 | < 0 | 20.5971 | 2.173905 | 51.107467 | 4.173286 | 74.452048 | 163.83183 | 74.55206 | 18.75678 | 17.00796 | 352.773964 | 403.881431 |  | 0.0403881431 | 1.33215 | 9.939435 | 1.01442 | 0.45
4 |  | BH2 15-16 | 17.26104 | 12.19722 | 47.957867 | 2.078319 | 8.77679 | 1.661121 | < 0 | 64.483428 | 6.956496 | 161.372281 | 15.890589 | 345.901531 | 737.95329 | 287.89239 | 88.55759 | 65.84216 | 1542.03755 | 1703.409831 |  | 0.1703409831 | 7.353468 | 14.302662 | 4.33752 | 1.35
5 |  | BH2 24-25 | 31.5721 | 29.34426 | 85.666326 | 6 | 21.545216 | 3.510738 | <0.5 | 126.959364 | 15.925867 | 320.523871 | 28.706775 | 430.185217 | 979.69266 | 520.84887 | 133.86837 | 114.93652 | 2208.238412 | 2528.762283 |  | 0.2528762283 | 8.419188 | 50 | 9 | 1.44
6 |  | BH2 25-26 | 35.76546 | 35.9286 | 99.673029 | 4 | 28.362257 | 5.054049 | 0.84 | 150.260196 | 21.771256 | 381.654847 | 33.472717 | 285.700982 | 763.33203 | 525.07142 | 134.78569 | 128.92012 | 1871.282959 | 2252.937806 |  | 0.2252937806 | 16.332159 | 71 | 11 | 2.24
7 |  | BH2 26-27 | 35.08282 | 30.50076 | 91.641041 | 3 | 21.737584 | 3.345804 | <0.5 | 138.981108 | 16.505575 | 340.794692 | 30.8675 | 498.554486 | 1143.52449 | 570.08701 | 150.50083 | 124.10716 | 2517.641476 | 2858.436168 |  | 0.2858436168 | 6.687393 | 58 | 8 | <0.5
8 |  | BH2 27-28 | 33.31527 | 31.95024 | 87.292434 | 3.093312 | 21.076319 | 2.94525 | 0.73 | 133.318356 | 14.895275 | 328.616456 | 29.348819 | 484.813532 | 1073.16033 | 527.40184 | 138.78086 | 119.00152 | 2372.506901 | 2701.123357 |  | 0.2701123357 | 2.850801 | 66 | 9 | <0.5
9 |  | BH2 28-29 | 24.96512 | 24.48696 | 66.461005 | 3.109423 | 16.71197 | 3.110184 | <0.5 | 106.513116 | 14.911378 | 260.269156 | 22.286335 | 203.517824 | 529.62468 | 353.06932 | 83.45198 | 83.2512 | 1275.201339 | 1535.470495 |  | 0.1535470495 | 9.165192 | 41 | 7 | 1.2
10 |  | BH2 29-30 | 22.84406 | 21.2025 | 60.030487 | 3 | 14.319393 | 2.556477 | <0.5 | 92.692752 | 12.109456 | 228.755125 | 19.63173 | 236.528205 | 584.26074 | 327.78747 | 81.68976 | 74.99112 | 1324.889025 | 1553.64415 |  | 0.155364415 | 6.847251 | 45 | 8.192316 | 1.1
11 |  | BH2 30-31 | 35.24129 | 33.16842 | 88.980137 | 4 | 23.180344 | 3.88773 | 0.6 | 147.13872 | 19.098158 | 355.294799 | 29.484636 | 267.496406 | 706.5429 | 462.1287 | 111.44231 | 112.11812 | 1689.213072 | 2044.507871 |  | 0.2044507871 | 9.404979 | 61 | 9 | 0.54
12 |  | BH2 31-32 | 16.41993 | 11.7963 | 48.795559 | 2.158874 | 8.29587 | 1.024947 | <0.5 | 52.45008 | 4.798694 | 145.740254 | 15.618955 | 745.906245 | 1360.77078 | 420.26666 | 134.83397 | 71.14292 | 2748.53953 | 2894.279784 |  | 0.2894279784 | 6.634107 | 11 | 1.846944 | 1.59
13 |  | BH2 32-33 | 13.6528 | 9.46788 | 40.936037 | 4 | 7.081547 | 1.048509 | <0.5 | 42.76074 | 4.009647 | 122.95716 | 12.408735 | 639.158579 | 1160.68797 | 339.57854 | 109.63181 | 56.2054 | 2317.671034 | 2440.628194 |  | 0.2440628194 | 6.767322 | 8 | 1.238292 | 0.74
14 |  | BH2 33-34 | 23.51451 | 15.8826 | 61.939932 | 4 | 10.8207 | 1.896741 | <0.5 | 81.854616 | 8.132015 | 208.041114 | 18.471112 | 514.498077 | 1110.64818 | 403.39784 | 124.12788 | 77.6686 | 2248.811689 | 2456.852803 |  | 0.2456852803 | 28.428081 | 17 | 3.07824 | <0.5
15 |  | BH2 34-35 | 37.1795 | 29.46762 | 85.185885 | 4.623857 | 17.55358 | 2.980593 | <0.5 | 149.4015 | 16.972562 | 343.365097 | 28.299324 | 327.711542 | 847.53081 | 465.62433 | 116.78932 | 109.22384 | 1895.179166 | 2238.544263 |  | 0.2238544263 | 4.182951 | 49 | 7.709592 | <0.5
16 |  | BH2 35-36 | 35.46071 | 32.86002 | 92.946855 | 4.817189 | 23.252482 | 4.229379 | <0.5 | 139.94424 | 18.486244 | 351.997119 | 30.213109 | 582.0213 | 1193.48793 | 540.5933 | 139.98786 | 115.8254 | 2602.128899 | 2954.126018 |  | 0.2954126018 | 12.175851 | 51 | 8 | <0.5
17 |  | BH2 36-37 | 24.03868 | 15.68214 | 68.776977 | 1.256658 | 12.191322 | 1.979208 | <0.5 | 76.76046 | 6.988702 | 207.674147 | 20.039181 | 798.244401 | 1495.51326 | 478.2706 | 156.05303 | 86.85008 | 3034.970552 | 3242.644699 |  | 0.3242644699 | 7.806399 | 17 | 3.309108 | <0.5
18 |  | BH2 37-38 | 23.35604 | 16.91574 | 59.451494 | 2.948313 | 11.602195 | 2.014551 | <0.5 | 83.572008 | 8.743929 | 208.60427 | 18.384683 | 401.346718 | 874.37547 | 349.07126 | 102.43809 | 72.6822 | 1818.298421 | 2026.902691 |  | 0.2026902691 | 6.873894 | 22 | 3.95274 | <0.5
19 |  | BH2 38-39 | 37.4233 | 28.54242 | 86.799674 | 5.187742 | 16.8322 | 3.192651 | <0.5 | 154.054704 | 18.164184 | 350.196875 | 28.348712 | 354.070251 | 857.79225 | 454.38914 | 118.31014 | 107.77128 | 1920.681773 | 2270.878648 |  | 0.2270878648 | 6.820608 | 41 | 7.751568 | <0.5
20 |  | BH2 39-40 | 29.59732 | 25.38132 | 71.906003 | 3.786085 | 15.293256 | 3.051279 | <0.5 | 122.236536 | 15.362262 | 286.614061 | 23.619811 | 256.833309 | 665.45133 | 376.89733 | 96.0772 | 88.48692 | 1507.3659 | 1793.979961 |  | 0.1793979961 | 6.687393 | 48 | 8.521128 | 1.11
21 |  | BH2 40-41 | 20 | 10 | 64 | 3 | 8 | 1 | 1 | 59 | 6.505612 | 172.505612 | 19 | 599 | 1232 | 367 | 127.15745 | 76 | 2420.15745 | 2592.663062 |  | 0.2592663062 | 17 | 18 | 7 | <0.5
22 |  | BH2 41-42 | 8.93527 | 5.90586 | 27.877897 | 0.96666 | 4.917407 | 0.94248 | <0.5 | 27.014112 | 2.753613 | 79.313299 | 7.741569 | 230.91221 | 490.09065 | 175.36945 | 52.48036 | 33.26796 | 989.862199 | 1069.175498 |  | 0.1069175498 | 22.11369 | 11.792979 | 1.098372 | <0.5
23 |  | BH2 42-43 | 14.28668 | 10.08468 | 46.110017 | 1.337213 | 8.704652 | 1.672902 | <0.5 | 41.054952 | 4.009647 | 127.260743 | 12.742104 | 402.542852 | 846.90474 | 301.458 | 93.73562 | 55.78264 | 1713.165956 | 1840.426699 |  | 0.1840426699 | 10.976916 | 23.183578 | 2.889348 | <0.5
24 |  | BH2 43-44 | 18.0412 | 10.1772 | 53.760116 | 2.303873 | 8.139571 | 1.095633 | <0.5 | 53.227548 | 4.315604 | 151.060745 | 16.606715 | 677.56615 | 1310.99058 | 412.7409 | 135.07537 | 73.66864 | 2626.648355 | 2777.7091 |  | 0.27777091 | 19.369461 | 12.21418 | 1.385208 | <0.5
25 |  | BH2 44-45 | 28.60993 | 13.70838 | 76.365481 | 4.108305 | 10.496079 | 0.883575 | <0.5 | 86.264136 | 6.151346 | 226.587232 | 25.348391 | 794.364259 | 1664.23149 | 560.09186 | 180.43443 | 108.38916 | 3332.85959 | 3559.446822 |  | 0.3559446822 | 13.454715 | 7.072153 | 1.161336 | <0.5
26 |  | BH2 45-46 | 46.66332 | 21.98892 | 107.187619 | 4.978299 | 15.173026 | 1.507968 | <0.5 | 156.317484 | 12.801885 | 366.618521 | 36.349568 | 1156.296903 | 2416.27899 | 778.73443 | 256.39094 | 150.97952 | 4795.030351 | 5161.648872 |  | 0.5161648872 | 25.817067 | 4.974585 | 1.203312 | <0.5
27 |  | BH2 46-47 | 46.17572 | 21.61884 | 114.702209 | 6.76662 | 16.219027 | 1.507968 | <0.5 | 146.883432 | 11.336512 | 365.210328 | 38.423864 | 1149.645231 | 2437.68753 | 820.50026 | 263.30705 | 161.59188 | 4871.155815 | 5236.366143 |  | 0.5236366143 | 28.561296 | 6.737918 | 1.749 | <0.5
28 |  | BH2 47-48 | 10.50778 | 5.89044 | 32.620712 | 1.659433 | 4.785154 | 1 | <0.5 | 31.806564 | 2.544274 | 90.814357 | 10.235663 | 696.937686 | 1178.20266 | 310.07414 | 107.47128 | 47.94532 | 2350.866749 | 2441.681106 |  | 0.2441681106 | 24.031986 | 6.293353 | <0.5 | <0.5
29 |  | BH2 48-49 | 7.04582 | 3.97836 | 21.237956 | 0.902216 | 3.270256 | 1 | <0.5 | 21.64146 | 1.803536 | 60.879604 | 6.469828 | 326.048624 | 594.81231 | 175.00599 | 55.2806 | 29.13792 | 1186.755272 | 1247.634876 |  | 0.1247634876 | 7.19361 | 5.771557 | <0.5 | 0.77
30 |  | BH2 49-50 | 18.93107 | 10.28514 | 58.244232 | 2.771092 | 7.899111 | 0.82467 | <0.5 | 54.353136 | 4.138471 | 157.446922 | 18.681011 | 1150.155776 | 2007.44001 | 539.10739 | 187.26605 | 87.07772 | 3989.727957 | 4147.174879 |  | 0.4147174879 | 52.193637 | 9.147655 | 1.392204 | <0.5
31 |  | BH2 50-51 | 13.81127 | 7.1703 | 38.004115 | 0.853883 | 5.362258 | 1 | <0.5 | 42.087708 | 3.188394 | 111.477928 | 12.297612 | 480.174866 | 938.23461 | 295.96334 | 94.64087 | 53.86396 | 1875.175258 | 1986.653186 |  | 0.1986653186 | 16.039086 | 5.435375 | <0.5 | <0.5
32 |  | BH2 51-52 | 34 | 18 | 200 | 5.993292 | 14 | 2 | 2 | 107 | 8.840547 | 391.833839 | 42 | 2419 | 3578 | 1036 | 651.78 | 146 | 7872.78 | 8264.613839 |  | 0.8264613839 | 107 | 5 | <0.5 | <0.5
33 |  | BH2 52-53 | 33 | 12 | 103 | 4 | 13 | 1 | 1 | 104 | 8.164221 | 279.164221 | 29 | 987 | 1829 | 624 | 234.62873 | 124 | 3827.62873 | 4106.792951 |  | 0.4106792951 | 97 | 5 | 1 | <0.5
34 |  | BH2 53-54 | 51.11267 | 25.18086 | 121.206641 | 4.897744 | 17.084683 | 1.967427 | <0.5 | 173.88594 | 14.637627 | 409.973592 | 40.337649 | 1580.020079 | 3286.104 | 922.66459 | 312.93889 | 169.27744 | 6311.342648 | 6721.31624 |  | 0.672131624 | 47.637684 | 6.445219 | 2.511564 | <0.5
35 |  | BH2 54-56 | 40.45 | 19.18 | 92.53 | 2.11 | 13.86 | 1.28 | <0.5 | 122.85 | 8.52 | 300.78 | 26.15 | 1283.15 | 2798.62 | 687.25 | 298.65 | 140.26 | 5234.08 | 5534.86 |  | 0.553486 | 53.952075 | 9.181403 | 3.036264 | <0.5
36 |  | BH2 55-56 | 28.18 | 19.25 | 109.207935 | 5.445518 | 16.279142 | 1.979208 | <0.5 | 126.622848 | 9.951654 | 316.916305 | 35.263032 | 1800.56 | 2897.27 | 958.02711 | 334.03725 | 157.70032 | 6182.857712 | 6499.774017 |  | 0.6499774017 | 28.561296 | 6 | 3.770844 | <0.5
37 |  | BH2 56-57 | 14.34763 | 10.9482 | 53.279675 | 1.643322 | 9.209618 | 1.307691 | <0.5 | 37.805832 | 3.429939 | 131.971907 | 16.026406 | 1107.547149 | 1993.17783 | 544.3348 | 186.66255 | 79.87996 | 3927.628695 | 4059.600602 |  | 0.4059600602 | 12.52221 | 12 | 2.595516 | 1.07
38 |  | BH2 57-58 | 36.17992 | 20.61654 | 103.886127 | 4.817189 | 16.23105 | 1.731807 | <0.5 | 111.549252 | 8.325251 | 303.337136 | 33.83078 | 1736.961612 | 3461.709 | 896.85893 | 305.45549 | 151.47816 | 6586.293972 | 6889.631108 |  | 0.6889631108 | 14.946723 | 13 | 2.952312 | <0.5
39 |  | BH2 58-59 | 36.07021 | 19.84554 | 101.656388 | 4 | 14.752221 | 1.390158 | <0.5 | 113.846844 | 8.937165 | 300.498526 | 33.991291 | 2238.025062 | 4138.17 | 983.77932 | 343.29494 | 156.11768 | 7893.378293 | 8193.876819 |  | 0.8193876819 | 52.166994 | 5 | 3.001284 | <0.5
40 |  | BH2 59-60 | 48.80876 | 27.81768 | 135.78 | 6.798842 | 20.871928 | 2.568258 | <0.5 | 127.89 | 12.39931 | 382.934778 | 45.115938 | 1998.56 | 4589.87 | 1001.85 | 397.63 | 195.04 | 8228.065938 | 8611.000716 |  | 0.8611000716 | 26.456499 | 16 | 4.925184 | <0.5
41 |  | BH2 60-61 | 47.12 | 27.95646 | 126.5 | 6.557177 | 21.713538 | 2.485791 | < 0 | 135.16 | 11.288203 | 378.781169 | 47.597685 | 3011.78 | 5210.2 | 1158.73 | 507.95388 | 212.43 | 10148.69 | 10527.47 |  | 1.052747 | 25.230921 | 8 | 5.52684 | 0.43
42 |  | BH2 61-62 | 45.12738 | 24.94956 | 127.18 | 6.218846 | 18.383167 | 1.802493 | < 0 | 120.58 | 9.742315 | 353.983761 | 44.498588 | 3570.58 | 5258.69 | 1185.96 | 531.29726 | 215.42332 | 10806.45 | 11160.43 |  | 1.116043 | 77.504487 | 12.068155 | 4.715304 | 0.85
43 |  | BH2 62-63 | 63.20515 | 32.79834 | 180.522626 | 6.702176 | 24.40669 | 1.814274 | < 0 | 188.669436 | 12.447619 | 510.566311 | 61.685612 | 3879.9839 | 5975.336 | 1239.89371 | 639.11857 | 290.0242 | 12086.04 | 12596.61 |  | 1.259661 | 52.779783 | 9.666206 | 4.183608 | 0.9
44 |  | BH2 63-64 | 6.92392 | 5.81334 | 17.973421 | 0.80555 | 3.402509 | 0.671517 | < 0 | 26.259852 | 3.043467 | 64.893576 | 5.383292 | 298.625064 | 510.85785 | 135.14298 | 46.57813 | 23.035 | 1019.622316 | 1084.515892 |  | 0.1084515892 | 3.543519 | 9.043166 | 1.133352 | 0.69
45 |  | BH2 64-65 | 7.63094 | 6.56892 | 20.905343 | 0.853883 | 3.823314 | 0.848232 | < 0 | 29.149248 | 3.446042 | 73.225922 | 6.05003 | 341.029473 | 549.76581 | 144.86019 | 50.99575 | 25.48484 | 1118.186093 | 1191.412015 |  | 0.1191412015 | 9.005334 | 10.837651 | 1.616076 | 0.26
46 |  | BH2 65-66 | 8.78899 | 6.10632 | 28.296743 | 3 | 4.857292 | 0.812889 | < 0 | 27.002508 | 2.302729 | 81.167471 | 8.39596 | 348.993975 | 656.28933 | 197.86121 | 65.79357 | 37.47388 | 1314.807925 | 1395.975396 |  | 0.1395975396 | 25.950282 | 8.711527 | 1.769988 | 1.07
47 |  | BH2 66-67 | 16.63935 | 9.7917 | 49.337595 | 1.965542 | 7.009409 | 0.930699 | < 0 | 51.602988 | 4.106265 | 141.383548 | 15.779466 | 896.429498 | 1596.37161 | 423.51642 | 154.41151 | 73.5494 | 3160.057904 | 3301.441452 |  | 0.3301441452 | 23.552412 | 7.871721 | 1.790976 | 0.47
48 |  | BH2 67-68 | 24.42876 | 13.83174 | 78.8416 | 2.932202 | 11.638264 | 1.720026 | < 0 | 69.647208 | 5.394505 | 208.434305 | 24.792776 | 1492.118817 | 2557.00731 | 674.63521 | 250.8146 | 117.84164 | 5117.210353 | 5325.644658 |  | 0.5325644658 | 43.987593 | 10.079619 | 4.274556 | 0.75
49 |  | BH2 68-69 | 27.03742 | 14.81862 | 81.157572 | 0.821661 | 11.506011 | 1.401939 | < 0 | 79.986372 | 5.925904 | 222.655499 | 26.558397 | 1503.438329 | 2646.48951 | 698.20666 | 257.36861 | 122.29688 | 5254.358386 | 5477.013885 |  | 0.5477013885 | 21.84726 | 8.655064 | 3.120216 | 0.49
50 |  | BH2 69-70 | 16.43212 | 10.80942 | 52.10937 | 3 | 8.29587 | 1.32 | < 0 | 49.20096 | 4.267295 | 145.435035 | 16.211611 | 1039.630077 | 1737.81762 | 444.15881 | 165.1176 | 75.92336 | 3478.859078 | 3624.294113 |  | 0.3624294113 | 41.936082 | 13.340195 | 3.386064 | 0.99

## Ore zone abstract
Ore zone details
Sl | Trench/ Borehole No | Zone | Average REE value in ppm
|  |  | Total H-REE | Total L-REE | Total REE
1 | Trench 1 | Z1 | 396.9 | 6439.77 | 6836.67
2 | SRB 01 | Z2 | 182.73 | 2503.09 | 2685.83
3 |  | Z3 | 257.22 | 4825.01 | 5082.23
4 |  | Z4 | 202.44 | 2097.28 | 2299.72
5 |  | Z5 | 152.88 | 4039.81 | 4192.69
6 |  | Z6 | 270.97 | 6016.44 | 6287.41
7 |  | Z7 | 96.76 | 1373.31 | 1470.07
8 |  | Z8 | 125.93 | 2300.35 | 2426.29
9 |  | Z9 | 182.25 | 3909.07 | 4091.32
10 |  | Z10 | 217.56 | 2278.13 | 2495.69
11 | Trench 4 | Z11 | 272.87 | 4066.16 | 4339.03
12 | SRB 02 | Z12 | 259.26 | 1825.95 | 2085.21
13 |  | Z13 | 244.51 | 1300.05 | 1544.56
14 |  | Z14 | 250.27 | 2200.27 | 2450.55
15 |  | Z15 | 103.29 | 1351.51 | 1454.8
16 |  | Z16 | 188.82 | 2979.75 | 3168.58
17 |  | Z17 | 365.91 | 4833.09 | 5199.01
18 |  | Z18 | 105.15 | 2350.63 | 2455.79
19 |  | Z19 | 338.4 | 7425.44 | 7763.83
20 |  | Z20 | 73.1 | 1150.87 | 1223.97
21 |  | Z21 | 179.48 | 4252.62 | 4432.1

## Sheet2
Table showing comparatively values of La, Ce, Nd, Pr, Sc and Nb(in ppm) across the carbonatite complexes in India and others
Name of the deposit | Type of sample | La | Ce | Nd | Pr | Sc | Nb | Total REE | Minerals contributing REE | Origin of carbonatite | Source
Samalpatti Alkaline complex | Avg Trench and Borehole core (Conducted by KIOCL in the current program) | 986.76 | 1844.8 | 551.51 | 182.66 | 33.79 | 12.99 | 3914.05 | Monozite, Fluorapatite, Bastnasite, Ancylite and Cerianite | Carbonatite dyke
Ambadongar carbonatite complex | Sovite | 6593 | 7329 | 948 | - | - |  |  | Apatite and Barite | carbonatite diatreme | Viladikar 1981
Ambadongar carbonatite complex | Ankeritic carbonatite | 15100 | 22400 | 500 | - | - |  |  |  | carbonatite diatreme | Viladikar 1981
Ambadongar carbonatite complex | Carbonatite | 1237 | 1991 | 296 | - | - |  |  |  | carbonatite diatreme | Srinivas Viladikar 1981
Ambadongar carbonatite complex | Carbonatite breccia | 4882 | 7160 | 1598 | - | - |  |  |  | carbonatite diatreme | Jan Schulzki et al 2024
Mountain Pass carbonatite complex |  | 7.6 wt% | 10.8 wt% | 2.5 wt% | 0.8 wt% |  |  |  | Apatite and Monazite | Igneous and Metasomatic | Benson and Watts 2024
Mountain Pass carbonatite complex |  | 54900 | 79200 | 5960 | 16300 |  |  |  | Bastnäsite, Hydroxylbastnäsite, Parisite, Synchysite, Röntgenite,Sahamalite, |  | Watts and Andersen 2026
Byan Obo deposit | BODK1-12 | 33370 | 46670 | 17380 | 4173 | 79.8 | 161.1 | 104562 |  | Sedimentary carbonate rocks being metasomatised by mantle-derived fluids, likely derived from a REE-enriched carbonatitic magma | Yang et al 2008