## Sheet1 (2)
Resource of Samalpatti REE Block, Krishnagiri (Dist), Tamil Nadu
Sl | Section | Trench/ Borehole No | Grade based on TREE (ppm) | Zone | Borehole run meter |  | Apperent Thickness | True Thickness | Cross sectional area (sqm) | Strike length (m) | Volume (cum) | Density (t/cum) | Resource (t) |  | Weighted average value (ppm)
[5 empty] | From | To | [8 empty] | TREE |  | TLREE |  | Ce |  | La |  | Nd
(a) |  | (b) | (c ) | (d) | (e ) | (f) | (g)=(f)-(e ) | (h)=(g)* (Sin50) | (i) | (j) | (k)=(i)*(j) | (l) | (m)=(k)*(l) |  | (n) |  | (o) |  | (p) |  | (q) |  | (r )
1 | A-A' | TR 01 | +5000 | Z1 | - | - | - | 7.35 | 150.737 | 220 | 33162.14 | 2.9 | 96170.206 | 1290363.932 | 6836.67 | 3637.446 | 6439.77 | 3446.531 | 3182.56 | 1717.728 | 1846.88 | 966.8758 | 939.7 | 492.267
2 |  | SRB 01 | 2000-3000 | Z2 | 10 | 16 | 6 | 4.596 | 158.894 | 220 | 34956.68 | 2.9 | 101374.372 |  | 2685.83 |  | 2503.09 |  | 1236.49 |  | 644.87 |  | 392.91
3 |  |  | +5000 | Z3 | 16 | 19 | 3 | 2.298 | 82.917 | 220 | 18241.74 | 2.9 | 52901.046 |  | 5082.23 |  | 4825.01 |  | 2440.5 |  | 1315.97 |  | 690.44
4 |  |  | 2000-3000 | Z4 | 19 | 23 | 4 | 3.064 | 114.114 | 220 | 25105.08 | 2.9 | 72804.732 |  | 2299.72 |  | 2097.28 |  | 1033.6 |  | 504.25 |  | 348.56
5 |  |  | 3000-5000 | Z5 | 23 | 34 | 11 | 8.426 | 330.708 | 220 | 72755.76 | 2.9 | 210991.704 |  | 4192.69 |  | 4039.81 |  | 2030.05 |  | 1203.28 |  | 523.96
6 |  |  | +5000 | Z6 | 34 | 38 | 4 | 3.064 | 122.634 | 220 | 26979.48 | 2.9 | 78240.492 |  | 6287.41 |  | 6016.44 |  | 3029.23 |  | 1688.69 |  | 841.79
7 |  |  | 1000-2000 | Z7 | 38 | 40 | 2 | 1.532 | 61.414 | 220 | 13511.08 | 2.9 | 39182.132 |  | 1470.07 |  | 1373.31 |  | 677.56 |  | 362.53 |  | 218.7
8 |  |  | 2000-3000 | Z8 | 40 | 55 | 15 | 11.49 | 475.64 | 220 | 104640.8 | 2.9 | 303458.32 |  | 2426.29 |  | 2300.35 |  | 1148.91 |  | 658.31 |  | 317.15
9 |  |  | 3000-5000 | Z9 | 55 | 65 | 10 | 7.66 | 314.826 | 220 | 69261.72 | 2.9 | 200858.988 |  | 4091.32 |  | 3909.07 |  | 1951.18 |  | 1116.34 |  | 540.85
10 |  |  | 2000-3000 | Z10 | 65 | 70 | 5 | 3.83 | 210.63 | 220 | 46338.6 | 2.9 | 134381.94 |  | 2495.69 |  | 2278.13 |  | 1103.45 |  | 551.4 |  | 396.19
11 | B-B' | TR 04 | 3000-5000 | Z11 | - | - | - | 9.14 | 166.95 | 340 | 56763 | 2.9 | 164612.7 | 1657558.514 | 4339.03 | 3790.445 | 4066.16 | 3548.492 | 2110.37 | 1761.721 | 943.62 | 924.4588 | 678.09 | 546.3016
12 |  | SRB 02 | 2000-3000 | Z12 | 12 | 28 | 16 | 12.256 | 305.08 | 340 | 103727.2 | 2.9 | 300808.88 |  | 2085.21 |  | 1825.95 |  | 824.59 |  | 354.91 |  | 413.87
13 |  |  | 1000-2000 | Z13 | 28 | 30 | 2 | 1.532 | 53.053 | 340 | 18038.02 | 2.9 | 52310.258 |  | 1544.56 |  | 1300.05 |  | 556.94 |  | 220.02 |  | 340.43
14 |  |  | 2000-3000 | Z14 | 30 | 41 | 11 | 8.426 | 296.93 | 340 | 100956.2 | 2.9 | 292772.98 |  | 2450.55 |  | 2200.27 |  | 1045.89 |  | 498.75 |  | 423.38
15 |  |  | 1000-2000 | Z15 | 41 | 43 | 2 | 1.532 | 54.51 | 340 | 18533.4 | 2.9 | 53746.86 |  | 1454.8 |  | 1351.51 |  | 668.5 |  | 316.73 |  | 238.41
16 |  |  | 3000-5000 | Z16 | 43 | 45 | 2 | 1.532 | 52.75 | 340 | 17935 | 2.9 | 52011.5 |  | 3168.58 |  | 2979.75 |  | 1487.61 |  | 735.97 |  | 486.42
17 |  |  | +5000 | Z17 | 45 | 47 | 2 | 1.532 | 57.33 | 340 | 19492.2 | 2.9 | 56527.38 |  | 5199.01 |  | 4833.09 |  | 2426.68 |  | 1152.97 |  | 799.62
18 |  |  | 2000-3000 | Z18 | 47 | 51 | 4 | 3.064 | 110.366 | 340 | 37524.44 | 2.9 | 108820.876 |  | 2455.79 |  | 2350.63 |  | 1179.67 |  | 663.33 |  | 330.04
19 |  |  | +5000 | Z19 | 51 | 63 | 12 | 9.192 | 328.24 | 340 | 111601.6 | 2.8 | 312484.48 |  | 7763.83 |  | 7425.44 |  | 3751.35 |  | 2134.43 |  | 936.61
20 |  |  | 1000-2000 | Z20 | 63 | 66 | 3 | 2.298 | 80.54 | 340 | 27383.6 | 2.9 | 79412.44 |  | 1223.97 |  | 1150.87 |  | 572.3 |  | 329.55 |  | 159.29
21 |  |  | +5000 | Z21 | 66 | 70 | 4 | 3.064 | 193.33 | 340 | 65732.2 | 2.8 | 184050.16 |  | 4432.1 |  | 4252.62 |  | 2134.42 |  | 1232.9 |  | 560.13
22 | Total/ Weighted avg | [11 empty] | 2947922.446 | 2947922.446 |  | 3723.475 |  | 3503.862 |  | 1742.464 |  | 943.0255 |  | 522.6496
[25 empty] | Sl | Grade based on TREE (ppm) | Trench/ Borehole No | Zone | Borehole run meter |  | True Thickness | Resource in million tonnes |  | Weighted average value (ppm)
[29 empty] | From | To |  |  |  | TREE |  | TLREE |  | Ce |  | La |  | Nd
[25 empty] | 1 | 1000-2000 | SRB 01 | Z7 | 38 | 40 | 1.532 | 0.039182132 | 0.22465169 | 1470.07 | 1396.768 | 1373.31 | 1272.405 | 677.56 | 610.0975 | 362.53 | 306.7309 | 218.7 | 230.7595
[25 empty] | 2 |  | SRB 02 | Z13 | 28 | 30 | 1.532 | 0.052310258 |  | 1544.56 |  | 1300.05 |  | 556.94 |  | 220.02 |  | 340.43
[25 empty] | 3 |  |  | Z15 | 41 | 43 | 1.532 | 0.05374686 |  | 1454.8 |  | 1351.51 |  | 668.5 |  | 316.73 |  | 238.41
[25 empty] | 4 |  |  | Z20 | 63 | 66 | 2.298 | 0.07941244 |  | 1223.97 |  | 1150.87 |  | 572.3 |  | 329.55 |  | 159.29
[25 empty] | 5 | 2000-3000 | SRB 01 | Z2 | 10 | 16 | 4.596 | 0.101374372 | 1.3144221 | 2685.83 | 2376.18 | 2503.09 | 2175.77 | 1236.49 | 1050.009 | 644.87 | 533.2516 | 392.91 | 379.6769
[25 empty] | 6 |  |  | Z4 | 19 | 23 | 3.064 | 0.072804732 |  | 2299.72 |  | 2097.28 |  | 1033.6 |  | 504.25 |  | 348.56
[25 empty] | 7 |  |  | Z8 | 40 | 55 | 11.49 | 0.30345832 |  | 2426.29 |  | 2300.35 |  | 1148.91 |  | 658.31 |  | 317.15
[25 empty] | 8 |  |  | Z10 | 65 | 70 | 3.83 | 0.13438194 |  | 2495.69 |  | 2278.13 |  | 1103.45 |  | 551.4 |  | 396.19
[25 empty] | 9 |  | SRB 02 | Z12 | 12 | 28 | 12.256 | 0.30080888 |  | 2085.21 |  | 1825.95 |  | 824.59 |  | 354.91 |  | 413.87
[25 empty] | 10 |  |  | Z14 | 30 | 41 | 8.426 | 0.29277298 |  | 2450.55 |  | 2200.27 |  | 1045.89 |  | 498.75 |  | 423.38
[25 empty] | 11 |  |  | Z18 | 47 | 51 | 3.064 | 0.108820876 |  | 2455.79 |  | 2350.63 |  | 1179.67 |  | 663.33 |  | 330.04
[25 empty] | 12 | 3000-5000 | TR 04 | Z11 | - | - | 9.14 | 0.1646127 | 0.628474892 | 4339.03 | 4113.869 | 4066.16 | 3917.199 | 2110.37 | 1980.99 | 943.62 | 1068.809 | 678.09 | 566.6216
[25 empty] | 13 |  | SRB 01 | Z5 | 23 | 34 | 8.426 | 0.210991704 |  | 4192.69 |  | 4039.81 |  | 2030.05 |  | 1203.28 |  | 523.96
[25 empty] | 14 |  |  | Z9 | 55 | 65 | 7.66 | 0.200858988 |  | 4091.32 |  | 3909.07 |  | 1951.18 |  | 1116.34 |  | 540.85
[25 empty] | 15 |  | SRB 02 | Z16 | 43 | 45 | 1.532 | 0.0520115 |  | 3168.58 |  | 2979.75 |  | 1487.61 |  | 735.97 |  | 486.42
[25 empty] | 16 | +5000 | TR 01 | Z1 | - | - | 7.35 | 0.096170206 | 0.780373764 | 6836.67 | 6348.19 | 6439.77 | 6050.336 | 3182.56 | 3042.688 | 1846.88 | 1715.103 | 939.7 | 812.081
[25 empty] | 17 |  | SRB 01 | Z3 | 16 | 19 | 2.298 | 0.052901046 |  | 5082.23 |  | 4825.01 |  | 2440.5 |  | 1315.97 |  | 690.44
[25 empty] | 18 |  |  | Z6 | 34 | 38 | 3.064 | 0.078240492 |  | 6287.41 |  | 6016.44 |  | 3029.23 |  | 1688.69 |  | 841.79
[25 empty] | 19 |  | SRB 02 | Z17 | 45 | 47 | 1.532 | 0.05652738 |  | 5199.01 |  | 4833.09 |  | 2426.68 |  | 1152.97 |  | 799.62
[25 empty] | 20 |  |  | Z19 | 51 | 63 | 9.192 | 0.31248448 |  | 7763.83 |  | 7425.44 |  | 3751.35 |  | 2134.43 |  | 936.61
[25 empty] | 21 |  |  | Z21 | 66 | 70 | 3.064 | 0.18405016 |  | 4432.1 |  | 4252.62 |  | 2134.42 |  | 1232.9 |  | 560.13
[25 empty] | 22 | Total/Weighted avg | [5 empty] | 2.947922446 | 2.947922446 | 3723.475 |  | 3503.862 |  | 1742.464 |  | 943.0255 |  | 522.6496