## Sheet1
Statement showing Primary Sample Analysis (for 9 elements Cu, Pb, Zn, Ag, Sn, Cd, Co, Ni & Mo) of surface bedrock samples (Channel) collected at Salaiya Phatak Block (G-3) for Copper, Lead, Zinc and associated metals, Dist.- Katni, Madhya Pradesh
Sample No. | Easting | Northing | Co | Ni | Cu | Zn | Mo | Ag | Cd | Sn | Pb
MBSCH-1/1 | 425272.504 | 2610494.89 | 3.595859 | 6.36404 | 477.46385 | 53.448347 | 0.237671 | 2.787281 | 0.129705 | 14.385821 | 48.358371
MBSCH-1/2 | 425274 | 2610495 | 4.34516 | 8.435924 | 193.496448 | 74.699783 | 0.404928 | 1.71749 | 0.081066 | 14.259729 | 67.213667
MBSCH-1/3 | 425275.496 | 2610495.11 | 10.284584 | 12.855807 | 547.283943 | 60.634318 | 1.118003 | 1.051701 | 0.18241 | 14.970222 | 74.895776
MBSCH-2/1 | 425274.055 | 2610481.393 | 2.585165 | 11.279006 | 43.839901 | 34.220674 | 0.241193 | 0.164772 | 0.072959 | 13.966164 | 8.279104
MBSCH-2/2 | 425275.0839 | 2610481.19 | 3.218766 | 18.835572 | 28.51237 | 21.449311 | 0.529932 | 0.086088 | 0.093226 | 15.858391 | 13.691242
MBSCH-2/3 | 425276.3883 | 2610480.9 | 3.277368 | 5.753371 | 192.691208 | 57.459846 | 0.420773 | 1.093372 | 0.166193 | 14.91294 | 382.567497
MBSCH-2/4 | 425277.979 | 2610480.619 | 2.72787 | 6.127431 | 255.474457 | 55.670464 | 0.547536 | 9.205894 | 0.190512 | 15.604953 | 1.649469
MBSCH-3/1 | 425215.571 | 2610240.877 | 3.482799 | 5.929183 | 0.3730396671 | 157.588172 | 0.758812 | 37.509675 | 1.232291 | 15.569101 | 0.1598660144
MBSCH-3/2 | 425216.8076 | 2610241.0 | 3.525696 | 12.919775 | 0.7624496673 | 169.117159 | 0.906719 | 70.770421 | 1.548488 | 15.29891 | 0.2999643717
MBSCH-3/3 | 425218.2262 | 2610241.1 | 1.33233 | 3.183206 | 0.17022329 | 71.61514 | 0.329219 | 8.461822 | 0.372922 | 16.861035 | 648.086953
MBSCH-3/4 | 425219.556 | 2610241.219 | 4.667907 | 5.158711 | 0.394188911 | 81.492151 | 0.348586 | 16.852504 | 0.518853 | 17.286473 | 0.1085101806
MBSCH-4/1 | 425133.639 | 2610253.72 | 3.474546 | 7.764419 | 931.052755 | 50.485783 | 0.558098 | 1.171143 | 0.231049 | 20.47512 | 8.894988
MBSCH-4/2 | 425134.9612 | 2610253.7 | 4.677812 | 8.288801 | 0.2765321224 | 77.227029 | 0.899678 | 10.493234 | 0.299955 | 24.118854 | 54.673921
MBSCH-4/3 | 425136.4022 | 2610253.8 | 3.901168 | 6.584621 | 776.380133 | 111.68012 | 0.713033 | 4.597793 | 0.717476 | 16.741743 | 7.020153
MBSCH-4/4 | 425137.638 | 2610253.806 | 3.580152 | 6.172148 | 0.2454303712 | 117.713349 | 0.84861 | 5.682309 | 0.656673 | 18.971586 | 11.135691
MBSCH-5/1 | 425145.41 | 2610244.986 | 1.956618 | 6.015503 | 0.5520184529 | 742.856995 | 0.341546 | 48.222486 | 6.965333 | 13.308284 | 3.785783
MBSCH-5/2 | 425146.9095 | 2610244.959 | 3.758411 | 28.772462 | 0.3747570864 | 446.045512 | 13.302334 | 8.59452 | 3.30795 | 16.818748 | 3.786673
MBSCH-5/3 | 425148.409 | 2610244.932 | 3.974635 | 8.583032 | 0.3926330238 | 242.954394 | 0.669019 | 3.208794 | 1.897123 | 14.803166 | 4.843973
MBSCH-6/1 | 425152.942 | 2610138.185 | 3.245986 | 11.90587 | 338.920065 | 47.291206 | 1.463122 | 2.438065 | 0.190516 | 16.205072 | 18.115232
MBSCH-6/2 | 425154.94 | 2610138.278 | 2.83925 | 5.289805 | 640.560287 | 47.312633 | 0.78875 | 11.099507 | 0.417513 | 15.139676 | 28.470581
MBSCH-7/1 | 425141.47 | 2610149.79 | 4.670373 | 9.990083 | 223.42197 | 28.301305 | 0.832762 | 0.439714 | 0.097283 | 13.008816 | 22.456773
MBSCH-7/2 | 425143.335 | 2610150.514 | 12.808834 | 11.221401 | 271.708814 | 20.801464 | 0.647896 | 1.089662 | 0.109443 | 15.440973 | 26.975809
MBSCH-8/1 | 425521.407 | 2609951.375 | 5.210251 | 11.909021 | 13.105987 | 24.856108 | 0.61972 | 0.093493 | 0.089172 | 13.556871 | 7.162106
MBSCH-8/2 | 425522.4621 | 2609951.6 | 5.866648 | 14.650349 | 31.290532 | 48.107211 | 0.741207 | 0.090716 | 0.101332 | 13.505719 | 7.291638
MBSCH-8/3 | 425523.6441 | 2609951.9 | 6.269616 | 14.407355 | 12.234925 | 22.394077 | 0.288728 | 0.066649 | 0.081066 | 13.525241 | 6.650409
MBSCH-8/4 | 425525.286 | 2609952.352 | 5.311799 | 19.667714 | 12.284966 | 28.981678 | 1.052855 | 0.061094 | 0.125656 | 12.952548 | 7.448704
MBSCH-9/1 | 425827.653 | 2610221.079 | 13.760387 | 17.155524 | 29.612755 | 21.487047 | 1.424379 | 0.187915 | 0.097279 | 16.143404 | 4.02113
MBSCH-9/2 | 425829.629 | 2610221.386 | 13.128051 | 13.719449 | 73.550963 | 52.395084 | 0.664578 | 0.195619 | 0.224395 | 28.065721 | 4.298393
MBSCH-10/1 | 425832.306 | 2610194.531 | 11.890424 | 12.301371 | 34.192285 | 25.797144 | 1.222843 | 0.124223 | 0.128657 | 32.21346 | 4.595428
MBSCH-10/2 | 425834.308 | 2610194.557 | 14.972362 | 16.233032 | 36.433792 | 20.924401 | 1.680734 | 0.11994 | 0.134641 | 28.894921 | 5.41973
MBSCH-11/1 | 425529.235 | 2609905.392 | 6.942214 | 11.970851 | 24.008733 | 17.574809 | 0.868989 | 0.092334 | 0.119679 | 27.474793 | 2.269151
MBSCH-11/2 | 425531.152 | 2609905.962 | 5.910774 | 9.551895 | 34.208879 | 35.21704 | 0.719565 | 0.128505 | 0.248336 | 31.744308 | 7.222049
MBSCH-12/1 | 425444.432 | 2609751.636 | 9.404986 | 11.144732 | 83.855358 | 31.420573 | 0.768576 | 0.804493 | 0.245344 | 31.279407 | 8.924354
MBSCH-12/2 | 425446.432 | 2609751.687 | 9.147646 | 10.599729 | 196.849933 | 35.442312 | 1.086556 | 1.968032 | 0.245341 | 28.770073 | 15.214974