## Sheet1
Statement showing Primary Sample Analysis (for 9 elements Cu, Pb, Zn, Ag, Sn, Cd, Co, Ni & Mo) of surface bedrock samples (Trench) collected at Salaiya Phatak Block (G-3) for Copper, Lead, Zinc and associated metals, Dist.- Katni, Madhya Pradesh
Trench No. | End Points |  | Sample No. | Co | Ni | Cu | Zn | Mo | Ag | Cd | Sn | Pb
| Easting | Northig
TRENCH 1 | 425268.8176 | 2610467.1 | MBSTR-1/1 | 97.124087 | 146.126363 | 882.541663 | 170.459832 | 2.488033 | 1.886056 | 0.547226 | 1.947249 | 0.1260886012
|  |  | MBSTR-1/2 | 128.020807 | 183.822454 | 778.850163 | 180.303972 | 2.7381 | 3.204171 | 0.628295 | 2.052901 | 0.1793233333
|  |  | MBSTR-1/3 | 42.813255 | 121.828922 | 0.1421388528 | 440.065228 | 1.64626 | 20.730055 | 2.557918 | 0.871928 | 613.013899
|  |  | MBSTR-1/4 | 2.868944 | 6.568641 | 14.98289 | 23.689883 | 0.276402 | 0.179582 | 0.09323 | 0.183928 | 6.320365
|  |  | MBSTR-1/5 | 2.937411 | 8.199276 | 17.380816 | 38.445218 | 0.374997 | 0.139778 | 0.109439 | 0.248371 | 7.966908
| 425279.2084 | 2610468.0 | MBSTR-1/6 | 2.994363 | 7.160125 | 18.539961 | 32.427285 | 0.352108 | 0.091641 | 0.085119 | 0.219312 | 7.87341
|  |  | MBSTR-1/7 | 3.291385 | 8.231321 | 59.672949 | 31.817023 | 0.514083 | 0.238828 | 0.109439 | 0.256806 | 36.132186
|  |  | MBSTR-1/8 | 25.481032 | 42.034377 | 0.1806551237 | 129.18307 | 2.024858 | 0.771156 | 0.636402 | 1.213661 | 828.197714
|  |  | MBSTR-1/9 | 17.692854 | 31.363526 | 229.113446 | 68.482573 | 1.470162 | 0.452675 | 0.352656 | 0.636291 | 267.274974
|  |  | MBSTR-1/10 | 32.057304 | 103.977658 | 718.337345 | 332.898332 | 2.796215 | 7.359727 | 2.424139 | 0.831834 | 0.1003842236
TRENCH 2 | 425820.1275 | 2610234.5 | MBSTR-2/1 | 3.920127 | 8.032993 | 11.518098 | 18.793315 | 0.283445 | 0.107378 | 0.097279 | 0.287508 | 5.410662
|  |  | MBSTR-2/2 | 5.150793 | 12.09774 | 13.466487 | 23.182555 | 0.223584 | 0.090716 | 0.101332 | 0.273211 | 5.319046
|  |  | MBSTR-2/3 | 4.703402 | 13.089292 | 15.224254 | 26.01159 | 0.272882 | 0.054615 | 0.08107 | 0.30063 | 5.853415
|  |  | MBSTR-2/4 | 6.855291 | 11.841833 | 14.036713 | 28.727866 | 0.318657 | 0.045358 | 0.068906 | 0.34516 | 5.282653
|  |  | MBSTR-2/5 | 4.944441 | 9.964503 | 10.934302 | 24.505187 | 0.213021 | 0.033325 | 0.085119 | 0.418284 | 5.556435
| 425833.4787 | 2610234.1 | MBSTR-2/6 | 3.760874 | 8.758879 | 51.060299 | 26.384284 | 0.598593 | 0.104601 | 0.068906 | 0.270164 | 7.260026
|  |  | MBSTR-2/7 | 3.755126 | 9.289729 | 16.510573 | 27.032006 | 0.26056 | 0.149313 | 0.06891 | 0.448758 | 10.448983
|  |  | MBSTR-2/8 | 4.466506 | 11.330108 | 19.191125 | 26.57841 | 0.35739 | 0.104601 | 0.08107 | 0.479697 | 8.815234
|  |  | MBSTR-2/9 | 3.995215 | 9.44639 | 11.203386 | 20.952542 | 0.190138 | 0.037952 | 0.093226 | 0.79361 | 5.54397
|  |  | MBSTR-2/10 | 4.185048 | 9.225784 | 12.153146 | 23.641038 | 0.318657 | 0.041656 | 0.085119 | 0.418287 | 6.822197
TRENCH 3 | 425816.8862 | 2610171.0 | MBSTR-3/1 | 5.116126 | 10.095645 | 15.471322 | 18.070093 | 0.265841 | 0.050912 | 0.077012 | 0.273681 | 9.467443
|  |  | MBSTR-3/2 | 14.329845 | 17.402011 | 16.330286 | 15.932541 | 0.869738 | 0.079607 | 0.101336 | 4.704624 | 8.821515
|  |  | MBSTR-3/3 | 10.082884 | 15.226274 | 23.382837 | 19.791888 | 0.753529 | 0.101823 | 0.072963 | 2.808523 | 18.131162
|  |  | MBSTR-3/4 | 7.369733 | 14.973435 | 19.529889 | 27.291217 | 0.684868 | 0.082385 | 0.085123 | 0.2936 | 8.702561
|  |  | MBSTR-3/5 | 4.663817 | 10.415363 | 14.50153 | 17.265824 | 0.468305 | 0.044433 | 0.089176 | 0.727954 | 6.474314
| 425828.2132 | 2610170.2 | MBSTR-3/6 | 21.064271 | 25.496578 | 23.406646 | 23.840956 | 0.801066 | 0.053689 | 0.121603 | 8.633973 | 8.262089
|  |  | MBSTR-3/7 | 3.750172 | 11.003862 | 14.129612 | 30.47222 | 0.339784 | 0.028695 | 0.052693 | 0.490479 | 5.80718
|  |  | MBSTR-3/8 | 3.785639 | 7.770864 | 10.894125 | 20.321113 | 0.211263 | 0.200702 | 0.02432 | 22.306441 | 3.608125
|  |  | MBSTR-3/9 | 3.70889 | 7.444682 | 11.71358 | 16.855486 | 0.100346 | 0.061095 | 0.068906 | 22.523217 | 3.422517
|  |  | MBSTR-3/10 | 4.875124 | 9.136182 | 10.517023 | 20.893277 | 0.116193 | 0.082385 | 0.064853 | 21.825043 | 2.51609
TRENCH 4 | 425513.8018 | 2609920.5 | MBSTR-4/1 | 8.307471 | 19.193987 | 74.833638 | 67.70974 | 0.253516 | 0.063871 | 0.085119 | 20.518425 | 9.057087
|  |  | MBSTR-4/2 | 11.494324 | 23.5502 | 11.762178 | 35.916733 | 0.260558 | 0.048135 | 0.117553 | 20.983627 | 8.321346
|  |  | MBSTR-4/3 | 4.755423 | 12.078471 | 17.611275 | 29.478484 | 0.237671 | 0.061095 | 0.081066 | 19.056615 | 10.531962
|  |  | MBSTR-4/4 | 5.798913 | 16.240335 | 80.010768 | 50.161072 | 0.248235 | 0.08146 | 0.085119 | 22.10229 | 5.459991
|  |  | MBSTR-4/5 | 12.250336 | 27.635455 | 16.598102 | 29.57576 | 0.635571 | 0.056466 | 0.093226 | 18.979292 | 7.809294
| 425533.2047 | 2609919.7 | MBSTR-4/6 | 8.869414 | 17.105643 | 11.606828 | 27.091784 | 0.336263 | 0.066648 | 0.09323 | 19.779676 | 7.825314
|  |  | MBSTR-4/7 | 11.234649 | 32.615967 | 13.373629 | 46.204756 | 0.441898 | 0.062946 | 0.068906 | 22.333836 | 7.567138
|  |  | MBSTR-4/8 | 9.267779 | 23.274775 | 11.163154 | 35.711615 | 0.355633 | 0.054615 | 0.113496 | 19.166187 | 7.442938
|  |  | MBSTR-4/9 | 9.521522 | 28.73064 | 11.606852 | 40.341514 | 0.426051 | 0.071277 | 0.113496 | 20.036489 | 6.286187
|  |  | MBSTR-4/10 | 7.0129 | 17.190751 | 15.840415 | 34.344829 | 0.536972 | 0.050912 | 0.093226 | 18.962891 | 3.926124
TRENCH 5 | 425449.045 | 2609776.523 | MBSTR-5/1 | 3.812068 | 7.217669 | 26.385018 | 27.582863 | 0.2007 | 0.084236 | 0.089172 | 19.991861 | 9.717014
|  |  | MBSTR-5/2 | 2.971249 | 5.715022 | 13.971411 | 19.187387 | 0.176051 | 0.057392 | 0.093226 | 18.533181 | 5.393767
|  |  | MBSTR-5/3 | 2.636293 | 5.152364 | 13.042168 | 22.340092 | 0.114434 | 0.049986 | 0.068906 | 18.988674 | 3.506436
|  |  | MBSTR-5/4 | 7.823351 | 20.528625 | 46.82082 | 26.605495 | 3.588817 | 0.154588 | 0.113496 | 7.908527 | 14.238589
|  |  | MBSTR-5/5 | 3.710554 | 7.601386 | 14.451478 | 19.246673 | 0.204219 | 0.046284 | 0.060799 | 15.873044 | 1.960135
| 425469.0632 | 2609782.373 | MBSTR-5/6 | 4.738072 | 11.525199 | 10.421377 | 18.706965 | 0.554579 | 0.032399 | 0.044586 | 17.534083 | 2.167771
|  |  | MBSTR-5/7 | 4.735551 | 8.263292 | 11.239337 | 19.289943 | 0.197177 | 0.048135 | 0.060799 | 16.358452 | 2.636361
|  |  | MBSTR-5/8 | 5.128516 | 11.358916 | 9.724153 | 18.453304 | 0.2095 | 0.04906 | 0.081066 | 15.077277 | 2.080807
|  |  | MBSTR-5/9 | 6.428181 | 25.067537 | 8.326973 | 21.702983 | 0.255275 | 0.07035 | 0.064853 | 15.554039 | 2.582229
|  |  | MBSTR-5/10 | 5.031946 | 10.130828 | 12.425037 | 18.469402 | 0.325702 | 0.044432 | 0.060799 | 15.522767 | 1.809301

## Sheet2
425268.8176
425279.2084
425820.1275
425833.4787
425816.8862
425828.2132
425513.8018
425533.2047
425449.045
425469.0632
425268.8176 | 2610467.1
425279.2084 | 2610468.0
425820.1275 | 2610234.5
425833.4787 | 2610234.1
425816.8862 | 2610171.0
425828.2132 | 2610170.2
425513.8018 | 2609920.5
425533.2047 | 2609919.7
425449.045 | 2609776.523
425469.0632 | 2609782.373