## Sheet1
Statement showing Primary Sample Analysis (for 9 elements Cu, Pb, Zn, Ag, Sn, Cd, Co, Ni & Mo) of borehole core samples collected at Salaiya Phatak Block (G-3) for Copper, Lead, Zinc and associated metals, Dist.- Katni, Madhya Pradesh
Sample No | From (m) | To (m) | Thick (m) | Rec. Thick (m) | Co | Ni | Cu | Zn | Mo | Ag | Cd | Sn | Pb
MBSP-1/1 | 13 | 14 | 1 | 0.5 | 24.860186 | 10.349336 | 44.846851 | 195.6088 | 1.281162 | 0.561121 | 0.428163 | 3.380148 | 27.915977
MBSP-1/2 | 14 | 15 | 1 | 0.5 | 28.310215 | 12.257474 | 42.797233 | 198.505777 | 1.718274 | 0.306949 | 0.304208 | 3.218209 | 22.737611
MBSP-1/3 | 15 | 16 | 1 | 0.5 | 25.310957 | 10.811962 | 61.989879 | 205.009979 | 1.213332 | 2.514593 | 0.563361 | 3.359896 | 29.558117
MBSP-1/4 | 16 | 17 | 1 | 0.45 | 24.29001 | 10.566182 | 376.009663 | 295.32928 | 1.454492 | 2.598694 | 0.732359 | 25.087806 | 77.549683
MBSP-1/5 | 17 | 18 | 1 | 0.45 | 28.210386 | 12.055182 | 41.693486 | 218.831375 | 1.906683 | 0.443812 | 0.608427 | 4.466449 | 33.421347
MBSP-1/6 | 18 | 19 | 1 | 0.4 | 25.370779 | 11.549243 | 48.261186 | 223.700686 | 1.50725 | 1.163339 | 0.473229 | 3.481326 | 23.703878
MBSP-1/7 | 19 | 19.75 | 0.75 | 0.4 | 3.066159 | 8.311111 | 1.689961 | 953.350058 | 0.851578 | 0.1546684496 | 18.087169 | 4.837577 | 0.1793187193
MBSP-1/8 | 19.75 | 20.5 | 0.75 | 0.4 | 3.504245 | 6.157353 | 508.834359 | 75.347321 | 0.633034 | 18.928126 | 0.563361 | 4.540669 | 39.973539
MBSP-1/9 | 20.5 | 21.25 | 0.75 | 0.45 | 2.683879 | 5.550246 | 251.981339 | 43.385389 | 1.183189 | 2.571327 | 0.450684 | 8.427522 | 10.744452
MBSP-1/10 | 21.25 | 22 | 0.75 | 0.45 | 3.396708 | 7.067978 | 230.820015 | 41.232276 | 0.61797 | 0.7977 | 0.371807 | 4.641873 | 3.775954
MBSP-1/11 | 22 | 22.6 | 0.6 | 0.55 | 3.89851 | 7.487202 | 680.553629 | 80.322755 | 0.708399 | 3.559138 | 0.788692 | 2.637952 | 19.831729
MBSP-1/12 | 22.6 | 23.2 | 0.6 | 0.55 | 4.750823 | 6.619921 | 1081.838876 | 46.280512 | 0.512454 | 4.889167 | 0.529562 | 7.793195 | 16.263189
MBSP-1/13 | 23.2 | 23.7 | 0.5 | 0.5 | 36.560346 | 8.730278 | 24.261675 | 24.790008 | 0.926944 | 0.164224 | 0.371807 | 5.262661 | 2.724625
MBSP-1/14 | 23.7 | 24.2 | 0.5 | 0.5 | 96.714551 | 12.937003 | 25.7282 | 41.269493 | 1.612765 | 2.469619 | 0.968968 | 7.408534 | 4.61105
MBSP-1/15 | 60 | 60.5 | 0.5 | 0.5 | 7.758092 | 19.919769 | 21.97484 | 57.936178 | 0.527526 | 0.125124 | 0.416896 | 11.390243 | 4.469233
MBSP-1/16 | 60.5 | 61 | 0.5 | 0.5 | 13.630892 | 26.035701 | 46.543522 | 48.544869 | 0.542605 | 0.410576 | 0.428151 | 9.210323 | 5.495224
MBSP-1/17 | 61 | 61.5 | 0.5 | 0.5 | 12.379739 | 25.341777 | 673.735571 | 48.953072 | 0.535061 | 0.830944 | 0.338008 | 6.591962 | 4.461464
MBSP-1/18 | 61.5 | 62 | 0.5 | 0.5 | 16.51219 | 25.775396 | 277.474699 | 62.651091 | 1.318848 | 1.094905 | 0.777426 | 6.396298 | 8.358908
MBSP-1/19 | 62 | 62.5 | 0.5 | 0.5 | 7.778027 | 14.223639 | 28.487768 | 47.505455 | 0.595355 | 0.344095 | 0.540828 | 2.449035 | 4.55638
MBSP-1/20 | 62.5 | 63 | 0.5 | 0.5 | 6.523283 | 13.544168 | 27.808934 | 43.793481 | 0.489847 | 0.129034 | 0.394352 | 2.11169 | 3.755759
MBSP-1/21 | 63 | 63.5 | 0.5 | 0.5 | 14.886285 | 22.811343 | 25.196027 | 58.493028 | 0.731014 | 0.197464 | 0.450684 | 4.162814 | 6.175965
MBSP-1/22 | 63.5 | 64 | 0.5 | 0.5 | 7.268144 | 16.449819 | 21.236497 | 48.099077 | 0.67072 | 0.115349 | 0.360541 | 3.643279 | 4.119948
MBSP-1/23 | 64 | 64.5 | 0.5 | 0.5 | 9.518898 | 19.97755 | 25.978031 | 52.702004 | 0.798828 | 0.129036 | 0.439407 | 9.635541 | 3.690089
MBSP-1/24 | 64.5 | 65 | 0.5 | 0.5 | 6.690524 | 15.695198 | 592.818566 | 56.209032 | 0.533494 | 3.649125 | 0.45891 | 23.331665 | 44.77415
MBSP-1/25 | 65 | 65.5 | 0.5 | 0.5 | 5.575257 | 16.713149 | 27.34899 | 49.103555 | 0.58077 | 0.150881 | 0.496104 | 19.905142 | 4.790557
MBSP-2/1 | 14.5 | 15 | 0.5 | 0.5 | 3.61 | 7.45 | 38.73 | 37.21 | 0.45 | 0.06 | 0.53 | 4.08 | 3.02
MBSP-2/2 | 15 | 15.5 | 0.5 | 0.5 | 3.76 | 9.67 | 0.19% | 63.76 | 0.72 | 2.27 | 0.45 | 14.37 | 9.76
MBSP-2/3 | 15.5 | 16 | 0.5 | 0.5 | 3.67 | 8.86 | 0.17% | 48.04 | 0.68 | 1.1 | 0.35 | 12.03 | 4.16
MBSP-2/4 | 16 | 16.5 | 0.5 | 0.5 | 3.65 | 10.92 | 73.63 | 45.9 | 0.63 | 1.71 | 0.47 | 6.55 | 4.15
MBSP-2/5 | 65.3 | 65.8 | 0.5 | 0.5 | 4.55 | 12.67 | 26.06 | 39.86 | 0.64 | 0.14 | 0.41 | 1.5 | 5.01
MBSP-2/6 | 65.8 | 66.17 | 0.37 | 0.37 | 5.77 | 18.71 | 68.14 | 51.79 | 0.78 | 1.3 | 0.63 | 2.07 | 45.17
MBSP-2/7 | 66.17 | 66.67 | 0.5 | 0.5 | 6.21 | 15.88 | 24.49 | 46.31 | 0.62 | 0.11 | 0.43 | 1.56 | 3.85
MBSP-3/1 | 43.1 | 43.6 | 0.5 | 0.5 | 4.571882 | 7.703474 | 22.954309 | 31.223345 | 0.171669 | 0.663804 | 5.963679 | 5.358148 | 38.329437
MBSP-3/2 | 43.6 | 44.1 | 0.5 | 0.5 | 2.995663 | 6.535509 | 34.855957 | 25.138344 | 0.250035 | 0.49021 | 6.889389 | 4.683511 | 33.472656
MBSP-3/3 | 44.1 | 44.65 | 0.55 | 0.55 | 1.328801 | 4.397829 | 14.139003 | 44.747411 | 0.723998 | 3.180878 | 6.175244 | 31.039241 | 523.98046
MBSP-3/4 | 44.65 | 45.2 | 0.55 | 0.55 | 1.936452 | 5.094401 | 38.621666 | 47.277056 | 0.507537 | 1.534646 | 6.929108 | 18.01188 | 171.133625
MBSP-3/5 | 45.2 | 45.6 | 0.4 | 0.4 | 16.691713 | 13.099858 | 2.025803 | 0.2761925785 | 1.015101 | 117.746679 | 36.625651 | 24.795661 | 105.729242
MBSP-3/6 | 45.6 | 46 | 0.4 | 0.4 | 7.690916 | 11.036798 | 1.19607 | 0.1327014923 | 0.653089 | 40.529953 | 18.739624 | 12.385018 | 71.948516
MBSP-3/16 | 46 | 46.55 | 0.55 | 0.55 | 6.338697 | 13.858166 | 775.290441 | 38.335884 | 0.153007 | 0.576314 | 6.122383 | 3.771527 | 12.377099
MBSP-3/17 | 46.55 | 47.1 | 0.55 | 0.55 | 5.28197 | 10.708904 | 21.172127 | 29.796136 | 0.153007 | 0.119424 | 5.778598 | 1.61986 | 6.022546
MBSP-3/18 | 47.1 | 47.6 | 0.5 | 0.5 | 8.602912 | 48.420246 | 39.728488 | 442.889584 | 0.208986 | 0.145809 | 5.2496 | 1.849714 | 12.791239
MBSP-3/19 | 59.45 | 59.95 | 0.5 | 0.5 | 6.500592 | 17.581668 | 13.8552 | 73.780327 | 0.179133 | 0.116647 | 6.095992 | 2.551751 | 5.937317
MBSP-3/7 | 59.95 | 60.55 | 0.6 | 0.6 | 8.199434 | 8.953419 | 0.83564044 | 162.480989 | 0.615772 | 39.446836 | 8.60855 | 8.788523 | 0.189361283
MBSP-3/8 | 60.55 | 61.15 | 0.6 | 0.6 | 7.676722 | 7.075063 | 0.2659887928 | 366.713211 | 0.19406 | 38.958312 | 12.100024 | 1.44277 | 35.680823
MBSP-3/9 | 61.15 | 61.75 | 0.6 | 0.6 | 7.119823 | 8.659772 | 679.063096 | 81.346382 | 0.220182 | 3.611589 | 6.492624 | 10.793914 | 68.243221
MBSP-3/10 | 61.75 | 62.35 | 0.6 | 0.6 | 6.747713 | 12.293708 | 280.68948 | 68.343721 | 0.399314 | 1.283241 | 6.148827 | 3.884587 | 64.74332
MBSP-3/11 | 80 | 80.5 | 0.5 | 0.5 | 7.102778 | 11.282733 | 24.251056 | 33.903361 | 0.205251 | 0.166639 | 6.175244 | 1.016994 | 5.944594
MBSP-3/12 | 80.5 | 81 | 0.5 | 0.5 | 7.776161 | 15.306512 | 18.209879 | 35.33077 | 0.149275 | 0.154141 | 5.910765 | 2.173743 | 5.919643
MBSP-3/13 | 81 | 81.5 | 0.5 | 0.5 | 7.352808 | 17.369892 | 35.943843 | 54.691388 | 0.26123 | 0.191634 | 5.937262 | 4.012706 | 7.183172
MBSP-3/14 | 81.5 | 82 | 0.5 | 0.5 | 5.736443 | 12.280107 | 47.102964 | 36.657874 | 0.201523 | 0.129146 | 6.386849 | 3.198735 | 5.649637
MBSP-3/15 | 82 | 82.9 | 0.9 | 0.9 | 4.782083 | 6.617435 | 21.273077 | 24.236895 | 0.220182 | 0.136087 | 6.01662 | 1.925094 | 8.657545
MBSP-4/1 | 13.5 | 14 | 0.5 | 0.5 | 4.214047 | 6.576503 | 105.298169 | 51.334891 | 0.153007 | 1.362417 | 6.519108 | 2.38854 | 93.062951
MBSP-4/2 | 14 | 14.5 | 0.5 | 0.5 | 4.955323 | 7.314218 | 749.609459 | 27.342189 | 0.197791 | 2.965512 | 5.738879 | 3.782889 | 40.267662
MBSP-4/3 | 14.5 | 15 | 0.5 | 0.5 | 9.068848 | 12.368922 | 0.3401179487 | 38.335859 | 0.197791 | 4.795576 | 5.633077 | 7.698753 | 16.927717
MBSP-4/4 | 15 | 15.5 | 0.5 | 0.5 | 4.378761 | 8.905571 | 44.910397 | 53.564445 | 0.205255 | 0.199966 | 5.79182 | 3.044212 | 8.759506
MBSP-4/5 | 61.3 | 61.8 | 0.5 | 0.5 | 3.711326 | 7.279957 | 22.184673 | 37.033713 | 0.223913 | 0.287454 | 6.479482 | 4.838144 | 18.505067
MBSP-4/6 | 61.8 | 62.2 | 0.4 | 0.4 | 4.353211 | 8.311312 | 16.476834 | 30.247023 | 0.201523 | 0.262457 | 6.677798 | 19.041675 | 10.102239
MBSP-4/7 | 62.2 | 62.7 | 0.5 | 0.5 | 3.55799 | 7.163824 | 13.02998 | 31.874593 | 0.182868 | 0.086096 | 6.770365 | 20.309326 | 7.00212
MBSP-4/8 | 88.7 | 89.2 | 0.5 | 0.5 | 4.270845 | 8.857817 | 14.333077 | 30.923054 | 0.186596 | 0.213853 | 6.37364 | 89.768235 | 4.691678
MBSP-4/9 | 89.2 | 89.65 | 0.45 | 0.45 | 6.551722 | 10.169233 | 41.441988 | 29.295534 | 0.186596 | 0.127756 | 6.122356 | 52 | 8.50298
MBSP-4/10 | 89.65 | 90.15 | 0.5 | 0.5 | 5.381406 | 9.137884 | 22.438833 | 23.635912 | 0.19406 | 0.069433 | 7.074523 | 10.605473 | 5.020174
MBSP-5/1 | 22.1 | 22.6 | 0.5 | 0.5 | 5.11154 | 8.509446 | 16.073433 | 24.412223 | 0.253767 | 0.059713 | 7.034831 | 7.543969 | 4.544613
MBSP-5/2 | 22.6 | 23.1 | 0.5 | 0.5 | 6.915329 | 10.415168 | 144.410234 | 32.375621 | 0.253763 | 0.547151 | 6.942317 | 11.570885 | 5.9147
MBSP-5/3 | 23.1 | 23.6 | 0.5 | 0.5 | 3.22571 | 8.953426 | 41.101799 | 40.840522 | 0.339596 | 0.116646 | 6.849697 | 4.751745 | 5.429496
MBSP-5/4 | 23.6 | 24 | 0.4 | 0.4 | 3.538103 | 8.133764 | 37.121887 | 26.240104 | 0.220182 | 0.505484 | 6.452958 | 2.720394 | 5.739836
MBSP-5/5 | 28.5 | 29 | 0.5 | 0.5 | 4.847392 | 6.433038 | 17.122899 | 39.262716 | 0.220182 | 0.188859 | 6.532303 | 2.238816 | 7.353753
MBSP-5/6 | 29 | 29.55 | 0.55 | 0.55 | 3.18312 | 7.300488 | 37.073093 | 29.69598 | 0.432907 | 0.306897 | 6.75713 | 1.846203 | 6.546636
MBSP-5/7 | 29.55 | 30.15 | 0.6 | 0.6 | 5.28773 | 7.703481 | 52.792299 | 35.806665 | 0.854615 | 0.262459 | 6.929069 | 3.48942 | 9.197274
MBSP-5/8 | 30.15 | 30.6 | 0.45 | 0.45 | 4.265187 | 8.00401 | 21.400249 | 24.838053 | 0.317209 | 0.298564 | 7.180286 | 2.2234 | 6.365665
MBSP-6/1 | 36.5 | 37 | 0.5 | 0.5 | 30.602803 | 10.620211 | 34.575135 | 164.412154 | 0.578447 | 0.537427 | 7.550634 | 2.468015 | 27.606804
MBSP-6/2 | 37 | 37.5 | 0.5 | 0.5 | 29.592564 | 9.827696 | 96.673125 | 143.978038 | 0.503809 | 0.369391 | 6.347169 | 2.241608 | 25.075917
MBSP-6/3 | 37.5 | 38 | 0.5 | 0.5 | 30.270248 | 9.458856 | 32.814276 | 169.125944 | 0.59337 | 0.402718 | 7.061262 | 2.84123 | 27.033341
MBSP-6/4 | 38 | 38.45 | 0.45 | 0.45 | 16.720253 | 8.147488 | 0.5921121609 | 375.907962 | 0.477684 | 789.178253 | 22.655074 | 2.181289 | 417.299683
MBSP-6/5 | 38.45 | 38.9 | 0.45 | 0.45 | 19.620604 | 7.177541 | 0.684016338 | 424.31126 | 0.358266 | 639.349766 | 21.636427 | 3.059281 | 516.689418
MBSP-6/6 | 38.9 | 39.3 | 0.4 | 0.4 | 26.735265 | 8.120081 | 41.333517 | 149.969517 | 0.511269 | 1.747169 | 6.571969 | 1.932606 | 31.025759
MBSP-6/7 | 39.3 | 39.8 | 0.5 | 0.5 | 18.457553 | 6.091584 | 34.347013 | 115.676349 | 0.369461 | 0.937401 | 4.654532 | 1.491757 | 20.470603