## Ex Chk Primary
Statement showing comparison between Primary and External Check Sample Analysis (for 9 elements Cu, Pb, Zn, Ag, Sn, Cd, Co, Ni & Mo) of Salaiya Phatak Block (G-3) for Copper, Lead, Zinc and associated metals, Dist.- Katni, Madhya Pradesh
Primary Sample No | Co | Ni | Cu | Zn | Mo | Ag | Cd | Sn | Pb | External Check Sample No. | Co | Ni | Cu (%) | Zn | Mo | Ag | Cd | Sn | Pb
MBSP-2/2 | 3.76 | 9.67 | 0.19% | 63.76 | 0.72 | 2.27 | 0.45 | 14.37 | 9.76 | SPEX-1 | 10.54654 | 16.99524 | 0.1206987 | 16.79724 | 0.3117458 | 64 | 0.09095501 | 2.995414 | 69.43598
MBSP-4/3 | 9.068848 | 12.368922 | 0.3401179487 | 38.335859 | 0.197791 | 4.795576 | 5.633077 | 7.698753 | 16.927717 | SPEX-2 | 26.43617 | 15.5082 | 0.1992983 | 14.37531 | 3.076787 | 109.3333 | 0.1041968 | 2.763796 | 30.72633
MBSP-6/5 | 19.620604 | 7.177541 | 0.684016338 | 424.31126 | 0.358266 | 639.349766 | 21.636427 | 3.059281 | 516.689418 | SPEX-3 | 61.50075 | 15.19221 | 0.4573837 | 191.0262 | 0.447694 | 656 | 3.430685 | 7.551476 | 426.3738
MBSP-3/6 | 7.690916 | 11.036798 | 1.19607 | 0.1327014923 | 0.653089 | 40.529953 | 18.739624 | 12.385018 | 71.948516 | SPEX-4 | 31.11226 | 21.60527 | 0.8402852 | 666.4669 | 0.8891984 | 96.66667 | 3.10995 | 6.091753 | 110.929
MBSP-3/5 | 16.691713 | 13.099858 | 2.025803 | 0.2761925785 | 1.015101 | 117.746679 | 36.625651 | 24.795661 | 105.729242 | SPEX-5 | 74.14516 | 21.31246 | 0.9086197 | 1243.106 | 1.613073 | 110.6667 | 7.62285 | 12.24223 | 67.12359
MBSP-4/8 | 4.270845 | 8.857817 | 14.333077 | 30.923054 | 0.186596 | 0.213853 | 6.37364 | 89.768235 | 4.691678 | SPEX-6 | 12.48773 | 8.02281 | 0.002452165 | 24.19908 | 0.1021929 | 70.66667 | 0.05497428 | 1.255211 | 13.66115
MBSP-3/15 | 4.782083 | 6.617435 | 21.273077 | 24.236895 | 0.220182 | 0.136087 | 6.01662 | 1.925094 | 8.657545 | SPEX-7 | 14.13068 | 7.334573 | 0.005546234 | 40.66121 | 0.5022067 | 60.33333 | 0.05903339 | 1.498646 | 51.15614
MBSP-2/7 | 6.21 | 15.88 | 24.49 | 46.31 | 0.62 | 0.11 | 0.43 | 1.56 | 3.85 | SPEX-8 | 16.88606 | 7.702528 | 0.007247151 | 12.25351 | 0.07760032 | 91.66667 | 0.05174275 | 0.7132155 | 23.26447
MBSP-1/19 | 7.778027 | 14.223639 | 28.487768 | 47.505455 | 0.595355 | 0.344095 | 0.540828 | 2.449035 | 4.55638 | SPEX-9 | 32.87953 | 21.12973 | 0.007515886 | 41.25615 | 0.2839613 | 130.3333 | 0.07668872 | 1.867642 | 30.99825
MBSP-5/6 | 3.18312 | 7.300488 | 37.073093 | 29.69598 | 0.432907 | 0.306897 | 6.75713 | 1.846203 | 6.546636 | SPEX-10 | 23.14548 | 30.02605 | 0.005366015 | 93.00856 | 0.5126321 | 49.66667 | 0.1373314 | 2.758571 | 49.09348
MBSP-6/6 | 26.735265 | 8.120081 | 41.333517 | 149.969517 | 0.511269 | 1.747169 | 6.571969 | 1.932606 | 31.025759 | SPEX-11 | 57.46954 | 58.49112 | 0.01182715 | 101.1112 | 1.180864 | 87.33333 | 0.1353311 | 2.090915 | 76.14368
MBSP-3/14 | 5.736443 | 12.280107 | 47.102964 | 36.657874 | 0.201523 | 0.129146 | 6.386849 | 3.198735 | 5.649637 | SPEX-12 | 51.52652 | 36.43416 | 0.003231574 | 28.49485 | 0.1773082 | 124.3333 | 0.1375687 | 3.385109 | 29.42108
MBSP-2/4 | 3.65 | 10.92 | 73.63 | 45.9 | 0.63 | 1.71 | 0.47 | 6.55 | 4.15 | SPEX-13 | 31.12426 | 31.78418 | 0.005526123 | 30.33633 | 0.2246855 | 70 | 0.1878472 | 4.302038 | 17.61781
MBSP-5/2 | 6.915329 | 10.415168 | 144.410234 | 32.375621 | 0.253763 | 0.547151 | 6.942317 | 11.570885 | 5.9147 | SPEX-14 | 49.87646 | 23.8741 | 0.01061887 | 85.51016 | 4.263368 | 59.33333 | 0.2035109 | 6.328369 | 81.09718
MBSP-1/9 | 2.683879 | 5.550246 | 251.981339 | 43.385389 | 1.183189 | 2.571327 | 0.450684 | 8.427522 | 10.744452 | SPEX-15 | 17.36556 | 24.12653 | 0.02533234 | 30.99399 | 5.766678 | 50.66667 | 0.4540569 | 12.86876 | 126.4042
MBSP-3/10 | 6.747713 | 12.293708 | 280.68948 | 68.343721 | 0.399314 | 1.283241 | 6.148827 | 3.884587 | 64.74332 | SPEX-16 | 44.29907 | 27.7589 | 0.02657851 | 47.20052 | 0.2970507 | 48 | 0.2204633 | 4.317315 | 89.9086
MBSP-1/8 | 3.504245 | 6.157353 | 508.834359 | 75.347321 | 0.633034 | 18.928126 | 0.563361 | 4.540669 | 39.973539 | SPEX-17 | 15.90339 | 19.25425 | 0.04055547 | 36.34412 | 0.2376847 | 71.33333 | 0.2670494 | 5.371604 | 71.15726
MBSP-3/9 | 7.119823 | 8.659772 | 679.063096 | 81.346382 | 0.220182 | 3.611589 | 6.492624 | 10.793914 | 68.243221 | SPEX-18 | 55.64113 | 40.60729 | 0.0499678 | 57.35728 | 0.348211 | 76.33333 | 0.4543954 | 10.91904 | 102.1573
MBSP-4/2 | 4.955323 | 7.314218 | 749.609459 | 27.342189 | 0.197791 | 2.965512 | 5.738879 | 3.782889 | 40.267662 | SPEX-19 | 36.97896 | 24.91388 | 0.05351539 | 27.48187 | 0.1813492 | 74.66667 | 0.1067178 | 2.925356 | 62.19388
MBSP-1/12 | 4.750823 | 6.619921 | 1081.84 | 46.280512 | 0.512454 | 4.889167 | 0.529562 | 7.793195 | 16.263189 | SPEX-20 | 44.49137 | 28.97708 | 0.09919406 | 44.35365 | 0.3841086 | 74.33333 | 0.4429335 | 10.89096 | 36.38431